## Sheet1
| Fresh |  | Used-1
Wavenumber | Absorbance | Wavenumber | Absorbance
399.115 | 0.27769 | 399.115 | 1.71307
401.043 | 0.2653 | 401.043 | 1.71517
402.971 | 0.24569 | 402.971 | 1.61678
404.899 | 0.22646 | 404.899 | 1.51367
406.827 | 0.22162 | 406.827 | 1.55573
408.755 | 0.23677 | 408.755 | 1.78197
410.683 | 0.26176 | 410.683 | 1.85061
412.611 | 0.27538 | 412.611 | 1.50693
414.539 | 0.2642 | 414.539 | 1.25619
416.468 | 0.24405 | 416.468 | 1.17764
418.396 | 0.23998 | 418.396 | 1.22796
420.324 | 0.25944 | 420.324 | 1.35334
422.252 | 0.29286 | 422.252 | 1.55847
424.18 | 0.32471 | 424.18 | 2.0276
426.108 | 0.33743 | 426.108 | 8
428.036 | 0.32046 | 428.036 | 8
429.964 | 0.28995 | 429.964 | 2.68423
431.892 | 0.26486 | 431.892 | 2.90117
433.82 | 0.25109 | 433.82 | 3.12725
435.748 | 0.25174 | 435.748 | 2.39961
437.677 | 0.26438 | 437.677 | 2.14734
439.605 | 0.27311 | 439.605 | 2.09735
441.533 | 0.2664 | 441.533 | 1.9633
443.461 | 0.2535 | 443.461 | 1.66676
445.389 | 0.24514 | 445.389 | 1.41191
447.317 | 0.24549 | 447.317 | 1.28792
449.245 | 0.25404 | 449.245 | 1.3083
451.173 | 0.26124 | 451.173 | 1.43043
453.101 | 0.26069 | 453.101 | 1.46745
455.029 | 0.26083 | 455.029 | 1.36427
456.957 | 0.26702 | 456.957 | 1.33001
458.886 | 0.27596 | 458.886 | 1.38582
460.814 | 0.28589 | 460.814 | 1.39762
462.742 | 0.29596 | 462.742 | 1.35493
464.67 | 0.30004 | 464.67 | 1.36759
466.598 | 0.28643 | 466.598 | 1.39705
468.526 | 0.25964 | 468.526 | 1.34683
470.454 | 0.24059 | 470.454 | 1.31854
472.382 | 0.23859 | 472.382 | 1.41652
474.31 | 0.2468 | 474.31 | 1.55845
476.238 | 0.2551 | 476.238 | 1.53173
478.166 | 0.25968 | 478.166 | 1.40563
480.095 | 0.26155 | 480.095 | 1.34018
482.023 | 0.264 | 482.023 | 1.37859
483.951 | 0.26849 | 483.951 | 1.50682
485.879 | 0.26822 | 485.879 | 1.70043
487.807 | 0.2556 | 487.807 | 1.89001
489.735 | 0.23838 | 489.735 | 1.83083
491.663 | 0.23394 | 491.663 | 1.62918
493.591 | 0.25136 | 493.591 | 1.51457
495.519 | 0.27814 | 495.519 | 1.4669
497.447 | 0.28102 | 497.447 | 1.45125
499.375 | 0.25522 | 499.375 | 1.52602
501.304 | 0.23407 | 501.304 | 1.68712
503.232 | 0.23269 | 503.232 | 1.68201
505.16 | 0.24026 | 505.16 | 1.54271
507.088 | 0.24371 | 507.088 | 1.51207
509.016 | 0.24436 | 509.016 | 1.55924
510.944 | 0.24533 | 510.944 | 1.56812
512.872 | 0.24224 | 512.872 | 1.5054
514.8 | 0.2356 | 514.8 | 1.38786
516.728 | 0.23871 | 516.728 | 1.28673
518.656 | 0.26148 | 518.656 | 1.26457
520.584 | 0.28865 | 520.584 | 1.30713
522.513 | 0.28926 | 522.513 | 1.36584
524.441 | 0.26686 | 524.441 | 1.41579
526.369 | 0.24804 | 526.369 | 1.43273
528.297 | 0.24284 | 528.297 | 1.39511
530.225 | 0.24923 | 530.225 | 1.37828
532.153 | 0.26255 | 532.153 | 1.46818
534.081 | 0.27603 | 534.081 | 1.57999
536.009 | 0.28076 | 536.009 | 1.45993
537.937 | 0.27645 | 537.937 | 1.27519
539.865 | 0.27398 | 539.865 | 1.21847
541.793 | 0.27492 | 541.793 | 1.26048
543.722 | 0.26924 | 543.722 | 1.26667
545.65 | 0.26021 | 545.65 | 1.19536
547.578 | 0.26241 | 547.578 | 1.16166
549.506 | 0.27699 | 549.506 | 1.22999
551.434 | 0.29032 | 551.434 | 1.37994
553.362 | 0.29287 | 553.362 | 1.45451
555.29 | 0.28928 | 555.29 | 1.3321
557.218 | 0.28272 | 557.218 | 1.1914
559.146 | 0.27297 | 559.146 | 1.11837
561.074 | 0.26321 | 561.074 | 1.09756
563.002 | 0.25326 | 563.002 | 1.10454
564.931 | 0.2449 | 564.931 | 1.12247
566.859 | 0.24758 | 566.859 | 1.13237
568.787 | 0.26227 | 568.787 | 1.11187
570.715 | 0.2752 | 570.715 | 1.05862
572.643 | 0.27565 | 572.643 | 1.01406
574.571 | 0.26802 | 574.571 | 1.01176
576.499 | 0.2608 | 576.499 | 1.02973
578.427 | 0.25671 | 578.427 | 1.02425
580.355 | 0.2541 | 580.355 | 1.00809
582.283 | 0.25146 | 582.283 | 1.03644
584.211 | 0.24665 | 584.211 | 1.12485
586.139 | 0.24033 | 586.139 | 1.21138
588.068 | 0.24049 | 588.068 | 1.20441
589.996 | 0.25237 | 589.996 | 1.12487
591.924 | 0.2706 | 591.924 | 1.05198
593.852 | 0.28554 | 593.852 | 1.01412
595.78 | 0.29289 | 595.78 | 0.9964
597.708 | 0.29383 | 597.708 | 0.98182
599.636 | 0.28835 | 599.636 | 0.97394
601.564 | 0.275 | 601.564 | 0.97781
603.492 | 0.25804 | 603.492 | 0.98643
605.42 | 0.24617 | 605.42 | 0.99226
607.348 | 0.24476 | 607.348 | 0.99409
609.277 | 0.2529 | 609.277 | 0.9894
611.205 | 0.26526 | 611.205 | 0.96716
613.133 | 0.27574 | 613.133 | 0.92516
615.061 | 0.28235 | 615.061 | 0.88395
616.989 | 0.28688 | 616.989 | 0.86095
618.917 | 0.28906 | 618.917 | 0.85506
620.845 | 0.28866 | 620.845 | 0.85954
622.773 | 0.29052 | 622.773 | 0.86826
624.701 | 0.29938 | 624.701 | 0.87554
626.629 | 0.31314 | 626.629 | 0.87948
628.557 | 0.32536 | 628.557 | 0.87901
630.486 | 0.32937 | 630.486 | 0.87119
632.414 | 0.32337 | 632.414 | 0.85873
634.342 | 0.31466 | 634.342 | 0.85006
636.27 | 0.31079 | 636.27 | 0.84757
638.198 | 0.31156 | 638.198 | 0.84832
640.126 | 0.31356 | 640.126 | 0.85108
642.054 | 0.31564 | 642.054 | 0.85555
643.982 | 0.31831 | 643.982 | 0.85903
645.91 | 0.32178 | 645.91 | 0.85873
647.838 | 0.32544 | 647.838 | 0.85508
649.766 | 0.3278 | 649.766 | 0.8512
651.695 | 0.32854 | 651.695 | 0.84945
653.623 | 0.32965 | 653.623 | 0.85144
655.551 | 0.33251 | 655.551 | 0.85708
657.479 | 0.33607 | 657.479 | 0.86363
659.407 | 0.3392 | 659.407 | 0.86886
661.335 | 0.34285 | 661.335 | 0.8745
663.263 | 0.34743 | 663.263 | 0.88191
665.191 | 0.34816 | 665.191 | 0.88332
667.119 | 0.34022 | 667.119 | 0.87017
669.047 | 0.33341 | 669.047 | 0.85918
670.975 | 0.33691 | 670.975 | 0.86647
672.904 | 0.34356 | 672.904 | 0.87837
674.832 | 0.3472 | 674.832 | 0.88374
676.76 | 0.34814 | 676.76 | 0.88416
678.688 | 0.3481 | 678.688 | 0.8841
680.616 | 0.34802 | 680.616 | 0.88528
682.544 | 0.34915 | 682.544 | 0.88729
684.472 | 0.35205 | 684.472 | 0.88877
686.4 | 0.35547 | 686.4 | 0.88975
688.328 | 0.3581 | 688.328 | 0.89187
690.256 | 0.35994 | 690.256 | 0.89574
692.184 | 0.36126 | 692.184 | 0.90016
694.113 | 0.36218 | 694.113 | 0.90378
696.041 | 0.36297 | 696.041 | 0.9066
697.969 | 0.36398 | 697.969 | 0.90906
699.897 | 0.36555 | 699.897 | 0.91135
701.825 | 0.36772 | 701.825 | 0.91406
703.753 | 0.36966 | 703.753 | 0.91727
705.681 | 0.37018 | 705.681 | 0.91996
707.609 | 0.36938 | 707.609 | 0.92203
709.537 | 0.36892 | 709.537 | 0.92441
711.465 | 0.36967 | 711.465 | 0.92662
713.393 | 0.3706 | 713.393 | 0.92735
715.322 | 0.3705 | 715.322 | 0.92671
717.25 | 0.3696 | 717.25 | 0.92545
719.178 | 0.36914 | 719.178 | 0.92428
721.106 | 0.36991 | 721.106 | 0.92424
723.034 | 0.37112 | 723.034 | 0.92498
724.962 | 0.37141 | 724.962 | 0.92505
726.89 | 0.37071 | 726.89 | 0.9245
728.818 | 0.37024 | 728.818 | 0.92431
730.746 | 0.37108 | 730.746 | 0.92478
732.674 | 0.3728 | 732.674 | 0.92551
734.602 | 0.37382 | 734.602 | 0.92576
736.531 | 0.37351 | 736.531 | 0.92566
738.459 | 0.37304 | 738.459 | 0.92631
740.387 | 0.3733 | 740.387 | 0.92777
742.315 | 0.37378 | 742.315 | 0.92883
744.243 | 0.37405 | 744.243 | 0.92901
746.171 | 0.37455 | 746.171 | 0.92917
748.099 | 0.37539 | 748.099 | 0.93026
750.027 | 0.37584 | 750.027 | 0.93234
751.955 | 0.37574 | 751.955 | 0.93453
753.883 | 0.37575 | 753.883 | 0.93591
755.811 | 0.37642 | 755.811 | 0.93665
757.74 | 0.37776 | 757.74 | 0.93778
759.668 | 0.37939 | 759.668 | 0.93954
761.596 | 0.38065 | 761.596 | 0.94119
763.524 | 0.38098 | 763.524 | 0.94278
765.452 | 0.38056 | 765.452 | 0.94464
767.38 | 0.38033 | 767.38 | 0.94603
769.308 | 0.38088 | 769.308 | 0.94669
771.236 | 0.38175 | 771.236 | 0.94742
773.164 | 0.38241 | 773.164 | 0.94847
775.092 | 0.38278 | 775.092 | 0.94939
777.02 | 0.38301 | 777.02 | 0.95025
778.949 | 0.38318 | 778.949 | 0.95165
780.877 | 0.38334 | 780.877 | 0.95402
782.805 | 0.38376 | 782.805 | 0.95686
784.733 | 0.38467 | 784.733 | 0.95898
786.661 | 0.38577 | 786.661 | 0.95972
788.589 | 0.38622 | 788.589 | 0.9598
790.517 | 0.38565 | 790.517 | 0.96028
792.445 | 0.38492 | 792.445 | 0.96109
794.373 | 0.38519 | 794.373 | 0.96172
796.301 | 0.38635 | 796.301 | 0.9629
798.229 | 0.38707 | 798.229 | 0.96533
800.158 | 0.3866 | 800.158 | 0.96771
802.086 | 0.38586 | 802.086 | 0.96869
804.014 | 0.38591 | 804.014 | 0.96878
805.942 | 0.38646 | 805.942 | 0.96851
807.87 | 0.38703 | 807.87 | 0.96762
809.798 | 0.38766 | 809.798 | 0.96652
811.726 | 0.38803 | 811.726 | 0.96622
813.654 | 0.38809 | 813.654 | 0.96724
815.582 | 0.38869 | 815.582 | 0.96901
817.51 | 0.39003 | 817.51 | 0.9709
819.438 | 0.39107 | 819.438 | 0.97301
821.367 | 0.391 | 821.367 | 0.97494
823.295 | 0.39013 | 823.295 | 0.97586
825.223 | 0.38922 | 825.223 | 0.97567
827.151 | 0.3887 | 827.151 | 0.97459
829.079 | 0.38862 | 829.079 | 0.97316
831.007 | 0.38895 | 831.007 | 0.97281
832.935 | 0.38934 | 832.935 | 0.97404
834.863 | 0.3893 | 834.863 | 0.97573
836.791 | 0.38888 | 836.791 | 0.9772
838.719 | 0.38888 | 838.719 | 0.97869
840.647 | 0.3897 | 840.647 | 0.98005
842.576 | 0.39075 | 842.576 | 0.98093
844.504 | 0.39155 | 844.504 | 0.98174
846.432 | 0.39214 | 846.432 | 0.98288
848.36 | 0.39232 | 848.36 | 0.98361
850.288 | 0.39202 | 850.288 | 0.98311
852.216 | 0.3918 | 852.216 | 0.98197
854.144 | 0.3919 | 854.144 | 0.98143
856.072 | 0.39191 | 856.072 | 0.98206
858 | 0.39176 | 858 | 0.98352
859.928 | 0.39201 | 859.928 | 0.9854
861.856 | 0.39288 | 861.856 | 0.9878
863.785 | 0.3939 | 863.785 | 0.99031
865.713 | 0.39464 | 865.713 | 0.9915
867.641 | 0.3948 | 867.641 | 0.99107
869.569 | 0.39429 | 869.569 | 0.99055
871.497 | 0.39355 | 871.497 | 0.99085
873.425 | 0.39328 | 873.425 | 0.99149
875.353 | 0.39375 | 875.353 | 0.9921
877.281 | 0.39461 | 877.281 | 0.99274
879.209 | 0.39524 | 879.209 | 0.99377
881.137 | 0.3955 | 881.137 | 0.99573
883.065 | 0.39556 | 883.065 | 0.99818
884.994 | 0.39538 | 884.994 | 0.99978
886.922 | 0.39495 | 886.922 | 1.00004
888.85 | 0.39465 | 888.85 | 0.99943
890.778 | 0.3948 | 890.778 | 0.99861
892.706 | 0.39498 | 892.706 | 0.99822
894.634 | 0.39469 | 894.634 | 0.99847
896.562 | 0.3942 | 896.562 | 0.99915
898.49 | 0.39407 | 898.49 | 1.00017
900.418 | 0.39428 | 900.418 | 1.00147
902.346 | 0.39466 | 902.346 | 1.00274
904.274 | 0.39523 | 904.274 | 1.00373
906.203 | 0.39593 | 906.203 | 1.00467
908.131 | 0.39663 | 908.131 | 1.00554
910.059 | 0.39719 | 910.059 | 1.00578
911.987 | 0.39724 | 911.987 | 1.00536
913.915 | 0.39664 | 913.915 | 1.00524
915.843 | 0.3959 | 915.843 | 1.00612
917.771 | 0.39565 | 917.771 | 1.00793
919.699 | 0.39606 | 919.699 | 1.01011
921.627 | 0.3968 | 921.627 | 1.01187
923.555 | 0.39735 | 923.555 | 1.01294
925.483 | 0.39749 | 925.483 | 1.01406
927.412 | 0.39742 | 927.412 | 1.01581
929.34 | 0.39736 | 929.34 | 1.01725
931.268 | 0.39756 | 931.268 | 1.01738
933.196 | 0.39808 | 933.196 | 1.01694
935.124 | 0.39858 | 935.124 | 1.01722
937.052 | 0.39884 | 937.052 | 1.01855
938.98 | 0.39911 | 938.98 | 1.02085
940.908 | 0.39967 | 940.908 | 1.02374
942.836 | 0.4004 | 942.836 | 1.02622
944.764 | 0.40111 | 944.764 | 1.0278
946.692 | 0.40159 | 946.692 | 1.02903
948.621 | 0.40177 | 948.621 | 1.03051
950.549 | 0.40208 | 950.549 | 1.03231
952.477 | 0.40306 | 952.477 | 1.03425
954.405 | 0.40467 | 954.405 | 1.03589
956.333 | 0.40636 | 956.333 | 1.03696
958.261 | 0.40767 | 958.261 | 1.03809
960.189 | 0.4086 | 960.189 | 1.03992
962.117 | 0.40954 | 962.117 | 1.0423
964.045 | 0.41087 | 964.045 | 1.04488
965.973 | 0.41273 | 965.973 | 1.0473
967.901 | 0.4149 | 967.901 | 1.04919
969.829 | 0.41679 | 969.829 | 1.05055
971.758 | 0.41786 | 971.758 | 1.0516
973.686 | 0.41828 | 973.686 | 1.05274
975.614 | 0.41891 | 975.614 | 1.05475
977.542 | 0.42027 | 977.542 | 1.05772
979.47 | 0.42208 | 979.47 | 1.06069
981.398 | 0.42404 | 981.398 | 1.06273
983.326 | 0.42617 | 983.326 | 1.06366
985.254 | 0.42826 | 985.254 | 1.064
987.182 | 0.42998 | 987.182 | 1.0645
989.11 | 0.43126 | 989.11 | 1.06538
991.038 | 0.43231 | 991.038 | 1.06648
992.967 | 0.43345 | 992.967 | 1.06771
994.895 | 0.43484 | 994.895 | 1.06908
996.823 | 0.43637 | 996.823 | 1.07069
998.751 | 0.43799 | 998.751 | 1.07261
1000.68 | 0.4397 | 1000.68 | 1.07447
1002.61 | 0.44122 | 1002.61 | 1.07575
1004.54 | 0.44232 | 1004.54 | 1.07622
1006.46 | 0.44332 | 1006.46 | 1.07601
1008.39 | 0.44469 | 1008.39 | 1.07565
1010.32 | 0.44622 | 1010.32 | 1.07565
1012.25 | 0.44745 | 1012.25 | 1.07598
1014.18 | 0.44864 | 1014.18 | 1.0764
1016.1 | 0.45009 | 1016.1 | 1.07657
1018.03 | 0.4512 | 1018.03 | 1.07607
1019.96 | 0.45152 | 1019.96 | 1.0753
1021.89 | 0.45187 | 1021.89 | 1.07547
1023.82 | 0.45323 | 1023.82 | 1.07673
1025.74 | 0.45531 | 1025.74 | 1.07788
1027.67 | 0.45705 | 1027.67 | 1.07841
1029.6 | 0.45799 | 1029.6 | 1.07868
1031.53 | 0.45842 | 1031.53 | 1.07862
1033.46 | 0.45876 | 1033.46 | 1.078
1035.38 | 0.45925 | 1035.38 | 1.07696
1037.31 | 0.45985 | 1037.31 | 1.07585
1039.24 | 0.46027 | 1039.24 | 1.0751
1041.17 | 0.46061 | 1041.17 | 1.07473
1043.1 | 0.46159 | 1043.1 | 1.07451
1045.03 | 0.46344 | 1045.03 | 1.07467
1046.95 | 0.4652 | 1046.95 | 1.07528
1048.88 | 0.46597 | 1048.88 | 1.07562
1050.81 | 0.46597 | 1050.81 | 1.07505
1052.74 | 0.46563 | 1052.74 | 1.07376
1054.67 | 0.46504 | 1054.67 | 1.07251
1056.59 | 0.46439 | 1056.59 | 1.072
1058.52 | 0.4641 | 1058.52 | 1.07214
1060.45 | 0.4644 | 1060.45 | 1.072
1062.38 | 0.4652 | 1062.38 | 1.07123
1064.31 | 0.46588 | 1064.31 | 1.07041
1066.23 | 0.4657 | 1066.23 | 1.06972
1068.16 | 0.46496 | 1068.16 | 1.06859
1070.09 | 0.46448 | 1070.09 | 1.06684
1072.02 | 0.464 | 1072.02 | 1.065
1073.95 | 0.4628 | 1073.95 | 1.06343
1075.87 | 0.46126 | 1075.87 | 1.06195
1077.8 | 0.46047 | 1077.8 | 1.06034
1079.73 | 0.4607 | 1079.73 | 1.05871
1081.66 | 0.46127 | 1081.66 | 1.05736
1083.59 | 0.46141 | 1083.59 | 1.05636
1085.51 | 0.46075 | 1085.51 | 1.05532
1087.44 | 0.45956 | 1087.44 | 1.0542
1089.37 | 0.45847 | 1089.37 | 1.05341
1091.3 | 0.45794 | 1091.3 | 1.05286
1093.23 | 0.45782 | 1093.23 | 1.05229
1095.16 | 0.45748 | 1095.16 | 1.05184
1097.08 | 0.45668 | 1097.08 | 1.05145
1099.01 | 0.45588 | 1099.01 | 1.05086
1100.94 | 0.45526 | 1100.94 | 1.05013
1102.87 | 0.4546 | 1102.87 | 1.04929
1104.8 | 0.4539 | 1104.8 | 1.04844
1106.72 | 0.45333 | 1106.72 | 1.04817
1108.65 | 0.45293 | 1108.65 | 1.04869
1110.58 | 0.45264 | 1110.58 | 1.04942
1112.51 | 0.45248 | 1112.51 | 1.04957
1114.44 | 0.45242 | 1114.44 | 1.04899
1116.36 | 0.45214 | 1116.36 | 1.04827
1118.29 | 0.45136 | 1118.29 | 1.04827
1120.22 | 0.45026 | 1120.22 | 1.04917
1122.15 | 0.44914 | 1122.15 | 1.0502
1124.08 | 0.44823 | 1124.08 | 1.05071
1126 | 0.44756 | 1126 | 1.05106
1127.93 | 0.44681 | 1127.93 | 1.05159
1129.86 | 0.44587 | 1129.86 | 1.05181
1131.79 | 0.44499 | 1131.79 | 1.05146
1133.72 | 0.44412 | 1133.72 | 1.05099
1135.65 | 0.44301 | 1135.65 | 1.05079
1137.57 | 0.44168 | 1137.57 | 1.0509
1139.5 | 0.44044 | 1139.5 | 1.05126
1141.43 | 0.43952 | 1141.43 | 1.05176
1143.36 | 0.43876 | 1143.36 | 1.05236
1145.29 | 0.43783 | 1145.29 | 1.05308
1147.21 | 0.43657 | 1147.21 | 1.05383
1149.14 | 0.43513 | 1149.14 | 1.05421
1151.07 | 0.4337 | 1151.07 | 1.05405
1153 | 0.43226 | 1153 | 1.05358
1154.93 | 0.43072 | 1154.93 | 1.05312
1156.85 | 0.42921 | 1156.85 | 1.05274
1158.78 | 0.42791 | 1158.78 | 1.05249
1160.71 | 0.42693 | 1160.71 | 1.05249
1162.64 | 0.42616 | 1162.64 | 1.05287
1164.57 | 0.42522 | 1164.57 | 1.05365
1166.49 | 0.4237 | 1166.49 | 1.05456
1168.42 | 0.42164 | 1168.42 | 1.055
1170.35 | 0.41955 | 1170.35 | 1.05463
1172.28 | 0.41774 | 1172.28 | 1.05385
1174.21 | 0.41618 | 1174.21 | 1.05349
1176.14 | 0.41483 | 1176.14 | 1.05376
1178.06 | 0.41362 | 1178.06 | 1.05409
1179.99 | 0.41224 | 1179.99 | 1.05409
1181.92 | 0.41051 | 1181.92 | 1.0541
1183.85 | 0.40858 | 1183.85 | 1.05451
1185.78 | 0.40665 | 1185.78 | 1.05518
1187.7 | 0.40475 | 1187.7 | 1.05572
1189.63 | 0.40278 | 1189.63 | 1.05569
1191.56 | 0.40073 | 1191.56 | 1.05497
1193.49 | 0.39861 | 1193.49 | 1.05409
1195.42 | 0.39651 | 1195.42 | 1.05357
1197.34 | 0.39461 | 1197.34 | 1.05332
1199.27 | 0.39298 | 1199.27 | 1.05327
1201.2 | 0.39152 | 1201.2 | 1.05342
1203.13 | 0.38994 | 1203.13 | 1.05353
1205.06 | 0.38792 | 1205.06 | 1.05329
1206.98 | 0.38569 | 1206.98 | 1.05279
1208.91 | 0.38379 | 1208.91 | 1.0522
1210.84 | 0.3823 | 1210.84 | 1.05147
1212.77 | 0.38076 | 1212.77 | 1.05085
1214.7 | 0.37894 | 1214.7 | 1.05089
1216.63 | 0.37709 | 1216.63 | 1.05167
1218.55 | 0.37551 | 1218.55 | 1.05277
1220.48 | 0.37417 | 1220.48 | 1.0537
1222.41 | 0.37289 | 1222.41 | 1.0542
1224.34 | 0.37169 | 1224.34 | 1.05438
1226.27 | 0.3706 | 1226.27 | 1.05448
1228.19 | 0.36934 | 1228.19 | 1.05452
1230.12 | 0.36767 | 1230.12 | 1.05446
1232.05 | 0.36582 | 1232.05 | 1.05437
1233.98 | 0.36419 | 1233.98 | 1.05451
1235.91 | 0.3628 | 1235.91 | 1.05505
1237.83 | 0.36138 | 1237.83 | 1.05586
1239.76 | 0.35976 | 1239.76 | 1.05668
1241.69 | 0.35798 | 1241.69 | 1.05725
1243.62 | 0.35628 | 1243.62 | 1.05736
1245.55 | 0.35489 | 1245.55 | 1.05711
1247.47 | 0.35371 | 1247.47 | 1.05691
1249.4 | 0.35257 | 1249.4 | 1.05695
1251.33 | 0.35151 | 1251.33 | 1.05715
1253.26 | 0.35046 | 1253.26 | 1.05732
1255.19 | 0.34922 | 1255.19 | 1.05715
1257.11 | 0.34792 | 1257.11 | 1.05646
1259.04 | 0.34671 | 1259.04 | 1.05554
1260.97 | 0.34552 | 1260.97 | 1.05477
1262.9 | 0.34425 | 1262.9 | 1.05419
1264.83 | 0.34285 | 1264.83 | 1.05361
1266.76 | 0.34138 | 1266.76 | 1.05298
1268.68 | 0.34002 | 1268.68 | 1.0526
1270.61 | 0.3389 | 1270.61 | 1.05282
1272.54 | 0.33785 | 1272.54 | 1.05336
1274.47 | 0.33664 | 1274.47 | 1.05336
1276.4 | 0.33519 | 1276.4 | 1.05244
1278.32 | 0.33368 | 1278.32 | 1.05129
1280.25 | 0.33232 | 1280.25 | 1.0508
1282.18 | 0.33111 | 1282.18 | 1.05095
1284.11 | 0.32985 | 1284.11 | 1.05095
1286.04 | 0.32836 | 1286.04 | 1.05034
1287.96 | 0.32676 | 1287.96 | 1.04942
1289.89 | 0.32518 | 1289.89 | 1.04863
1291.82 | 0.32356 | 1291.82 | 1.04798
1293.75 | 0.32183 | 1293.75 | 1.04724
1295.68 | 0.32006 | 1295.68 | 1.04636
1297.6 | 0.31826 | 1297.6 | 1.04536
1299.53 | 0.31638 | 1299.53 | 1.04422
1301.46 | 0.31463 | 1301.46 | 1.0434
1303.39 | 0.31323 | 1303.39 | 1.04332
1305.32 | 0.31209 | 1305.32 | 1.04355
1307.25 | 0.31094 | 1307.25 | 1.04334
1309.17 | 0.30961 | 1309.17 | 1.04243
1311.1 | 0.30813 | 1311.1 | 1.04102
1313.03 | 0.30667 | 1313.03 | 1.03944
1314.96 | 0.30535 | 1314.96 | 1.03809
1316.89 | 0.30414 | 1316.89 | 1.03724
1318.81 | 0.30304 | 1318.81 | 1.0367
1320.74 | 0.30196 | 1320.74 | 1.03601
1322.67 | 0.30081 | 1322.67 | 1.03501
1324.6 | 0.29955 | 1324.6 | 1.03398
1326.53 | 0.29833 | 1326.53 | 1.03325
1328.45 | 0.29721 | 1328.45 | 1.03285
1330.38 | 0.29617 | 1330.38 | 1.03251
1332.31 | 0.29518 | 1332.31 | 1.03197
1334.24 | 0.29424 | 1334.24 | 1.03099
1336.17 | 0.29338 | 1336.17 | 1.02944
1338.09 | 0.29254 | 1338.09 | 1.02771
1340.02 | 0.29167 | 1340.02 | 1.02659
1341.95 | 0.29089 | 1341.95 | 1.02631
1343.88 | 0.29037 | 1343.88 | 1.02636
1345.81 | 0.29004 | 1345.81 | 1.02626
1347.74 | 0.28975 | 1347.74 | 1.0259
1349.66 | 0.28947 | 1349.66 | 1.02544
1351.59 | 0.28932 | 1351.59 | 1.02519
1353.52 | 0.2893 | 1353.52 | 1.02532
1355.45 | 0.28933 | 1355.45 | 1.02544
1357.38 | 0.28936 | 1357.38 | 1.0251
1359.3 | 0.28942 | 1359.3 | 1.02448
1361.23 | 0.28952 | 1361.23 | 1.02424
1363.16 | 0.28966 | 1363.16 | 1.0246
1365.09 | 0.28999 | 1365.09 | 1.02517
1367.02 | 0.29058 | 1367.02 | 1.02542
1368.94 | 0.29131 | 1368.94 | 1.02521
1370.87 | 0.29212 | 1370.87 | 1.02467
1372.8 | 0.2931 | 1372.8 | 1.02405
1374.73 | 0.29423 | 1374.73 | 1.0234
1376.66 | 0.29554 | 1376.66 | 1.02271
1378.58 | 0.29727 | 1378.58 | 1.02211
1380.51 | 0.29959 | 1380.51 | 1.02158
1382.44 | 0.30232 | 1382.44 | 1.02079
1384.37 | 0.30518 | 1384.37 | 1.01958
1386.3 | 0.3082 | 1386.3 | 1.01852
1388.23 | 0.31148 | 1388.23 | 1.01834
1390.15 | 0.31495 | 1390.15 | 1.01886
1392.08 | 0.31841 | 1392.08 | 1.01922
1394.01 | 0.32178 | 1394.01 | 1.01932
1395.94 | 0.32516 | 1395.94 | 1.01957
1397.87 | 0.32868 | 1397.87 | 1.02007
1399.79 | 0.33227 | 1399.79 | 1.02092
1401.72 | 0.33567 | 1401.72 | 1.02224
1403.65 | 0.33884 | 1403.65 | 1.02377
1405.58 | 0.34192 | 1405.58 | 1.02511
1407.51 | 0.34478 | 1407.51 | 1.02614
1409.43 | 0.34714 | 1409.43 | 1.02704
1411.36 | 0.349 | 1411.36 | 1.02803
1413.29 | 0.35063 | 1413.29 | 1.02884
1415.22 | 0.35201 | 1415.22 | 1.02856
1417.15 | 0.35288 | 1417.15 | 1.02696
1419.07 | 0.35314 | 1419.07 | 1.02564
1421 | 0.35298 | 1421 | 1.02589
1422.93 | 0.35252 | 1422.93 | 1.02672
1424.86 | 0.3517 | 1424.86 | 1.02702
1426.79 | 0.35043 | 1426.79 | 1.02678
1428.72 | 0.3488 | 1428.72 | 1.02618
1430.64 | 0.34702 | 1430.64 | 1.02536
1432.57 | 0.3451 | 1432.57 | 1.02399
1434.5 | 0.3428 | 1434.5 | 1.0215
1436.43 | 0.34009 | 1436.43 | 1.01894
1438.36 | 0.33719 | 1438.36 | 1.01785
1440.28 | 0.33415 | 1440.28 | 1.01782
1442.21 | 0.33089 | 1442.21 | 1.0177
1444.14 | 0.3275 | 1444.14 | 1.01701
1446.07 | 0.32408 | 1446.07 | 1.01562
1448 | 0.32058 | 1448 | 1.01383
1449.92 | 0.31701 | 1449.92 | 1.01217
1451.85 | 0.31366 | 1451.85 | 1.01054
1453.78 | 0.31053 | 1453.78 | 1.00807
1455.71 | 0.3071 | 1455.71 | 1.00515
1457.64 | 0.30306 | 1457.64 | 1.00389
1459.56 | 0.29882 | 1459.56 | 1.00448
1461.49 | 0.29478 | 1461.49 | 1.00466
1463.42 | 0.29095 | 1463.42 | 1.00373
1465.35 | 0.2873 | 1465.35 | 1.00303
1467.28 | 0.28406 | 1467.28 | 1.00285
1469.2 | 0.28128 | 1469.2 | 1.00176
1471.13 | 0.27838 | 1471.13 | 0.99937
1473.06 | 0.27482 | 1473.06 | 0.99716
1474.99 | 0.27085 | 1474.99 | 0.99614
1476.92 | 0.26703 | 1476.92 | 0.99586
1478.85 | 0.26357 | 1478.85 | 0.99563
1480.77 | 0.26047 | 1480.77 | 0.99511
1482.7 | 0.25772 | 1482.7 | 0.99417
1484.63 | 0.25529 | 1484.63 | 0.99264
1486.56 | 0.25296 | 1486.56 | 0.99057
1488.49 | 0.25044 | 1488.49 | 0.98879
1490.41 | 0.24772 | 1490.41 | 0.9883
1492.34 | 0.24513 | 1492.34 | 0.98854
1494.27 | 0.2429 | 1494.27 | 0.98827
1496.2 | 0.2408 | 1496.2 | 0.98776
1498.13 | 0.23863 | 1498.13 | 0.98816
1500.05 | 0.23675 | 1500.05 | 0.98927
1501.98 | 0.2357 | 1501.98 | 0.98935
1503.91 | 0.23536 | 1503.91 | 0.98708
1505.84 | 0.23468 | 1505.84 | 0.98395
1507.77 | 0.23289 | 1507.77 | 0.98302
1509.69 | 0.23064 | 1509.69 | 0.98436
1511.62 | 0.22893 | 1511.62 | 0.98594
1513.55 | 0.22794 | 1513.55 | 0.98707
1515.48 | 0.22735 | 1515.48 | 0.98791
1517.41 | 0.22682 | 1517.41 | 0.98796
1519.34 | 0.2262 | 1519.34 | 0.98689
1521.26 | 0.2253 | 1521.26 | 0.98596
1523.19 | 0.22414 | 1523.19 | 0.9865
1525.12 | 0.22291 | 1525.12 | 0.98819
1527.05 | 0.22175 | 1527.05 | 0.98991
1528.98 | 0.22079 | 1528.98 | 0.9907
1530.9 | 0.22019 | 1530.9 | 0.9905
1532.83 | 0.21983 | 1532.83 | 0.99078
1534.76 | 0.21972 | 1534.76 | 0.99204
1536.69 | 0.22008 | 1536.69 | 0.99218
1538.62 | 0.22058 | 1538.62 | 0.99045
1540.54 | 0.22016 | 1540.54 | 0.9895
1542.47 | 0.21867 | 1542.47 | 0.99083
1544.4 | 0.21702 | 1544.4 | 0.99324
1546.33 | 0.21586 | 1546.33 | 0.99571
1548.26 | 0.21527 | 1548.26 | 0.99772
1550.18 | 0.21511 | 1550.18 | 0.99883
1552.11 | 0.21533 | 1552.11 | 0.99944
1554.04 | 0.21613 | 1554.04 | 1.00003
1555.97 | 0.21742 | 1555.97 | 0.99988
1557.9 | 0.21828 | 1557.9 | 0.99907
1559.83 | 0.21778 | 1559.83 | 0.99994
1561.75 | 0.21649 | 1561.75 | 1.00298
1563.68 | 0.21563 | 1563.68 | 1.00574
1565.61 | 0.21559 | 1565.61 | 1.00692
1567.54 | 0.21594 | 1567.54 | 1.00725
1569.47 | 0.21622 | 1569.47 | 1.00786
1571.39 | 0.21651 | 1571.39 | 1.00885
1573.32 | 0.21712 | 1573.32 | 1.00909
1575.25 | 0.21775 | 1575.25 | 1.00861
1577.18 | 0.21785 | 1577.18 | 1.0089
1579.11 | 0.21766 | 1579.11 | 1.01006
1581.03 | 0.21773 | 1581.03 | 1.01082
1582.96 | 0.21812 | 1582.96 | 1.01089
1584.89 | 0.2186 | 1584.89 | 1.01075
1586.82 | 0.21903 | 1586.82 | 1.01047
1588.75 | 0.21947 | 1588.75 | 1.00988
1590.67 | 0.22003 | 1590.67 | 1.00906
1592.6 | 0.22074 | 1592.6 | 1.00806
1594.53 | 0.22158 | 1594.53 | 1.00693
1596.46 | 0.22252 | 1596.46 | 1.00579
1598.39 | 0.22356 | 1598.39 | 1.00462
1600.32 | 0.22476 | 1600.32 | 1.00324
1602.24 | 0.22611 | 1602.24 | 1.00191
1604.17 | 0.22759 | 1604.17 | 1.00094
1606.1 | 0.22917 | 1606.1 | 0.99989
1608.03 | 0.23081 | 1608.03 | 0.99825
1609.96 | 0.23253 | 1609.96 | 0.99635
1611.88 | 0.23441 | 1611.88 | 0.99417
1613.81 | 0.23642 | 1613.81 | 0.99091
1615.74 | 0.23813 | 1615.74 | 0.98695
1617.67 | 0.23909 | 1617.67 | 0.98366
1619.6 | 0.2395 | 1619.6 | 0.98102
1621.52 | 0.2397 | 1621.52 | 0.97812
1623.45 | 0.23959 | 1623.45 | 0.97505
1625.38 | 0.23909 | 1625.38 | 0.97213
1627.31 | 0.23845 | 1627.31 | 0.96929
1629.24 | 0.238 | 1629.24 | 0.9665
1631.16 | 0.23807 | 1631.16 | 0.96352
1633.09 | 0.23842 | 1633.09 | 0.96007
1635.02 | 0.23808 | 1635.02 | 0.95682
1636.95 | 0.2364 | 1636.95 | 0.95457
1638.88 | 0.23392 | 1638.88 | 0.95275
1640.8 | 0.23147 | 1640.8 | 0.95034
1642.73 | 0.22939 | 1642.73 | 0.94696
1644.66 | 0.22752 | 1644.66 | 0.94325
1646.59 | 0.22556 | 1646.59 | 0.94056
1648.52 | 0.2239 | 1648.52 | 0.93856
1650.45 | 0.22285 | 1650.45 | 0.93543
1652.37 | 0.22152 | 1652.37 | 0.93184
1654.3 | 0.21906 | 1654.3 | 0.93016
1656.23 | 0.21637 | 1656.23 | 0.92983
1658.16 | 0.21444 | 1658.16 | 0.92877
1660.09 | 0.21315 | 1660.09 | 0.92652
1662.01 | 0.21184 | 1662.01 | 0.92404
1663.94 | 0.21025 | 1663.94 | 0.9222
1665.87 | 0.20858 | 1665.87 | 0.92091
1667.8 | 0.20692 | 1667.8 | 0.91967
1669.73 | 0.205 | 1669.73 | 0.91852
1671.65 | 0.20282 | 1671.65 | 0.91755
1673.58 | 0.20052 | 1673.58 | 0.91672
1675.51 | 0.19807 | 1675.51 | 0.91635
1677.44 | 0.19571 | 1677.44 | 0.91669
1679.37 | 0.19395 | 1679.37 | 0.91716
1681.29 | 0.19279 | 1681.29 | 0.91692
1683.22 | 0.19138 | 1683.22 | 0.91636
1685.15 | 0.18902 | 1685.15 | 0.9169
1687.08 | 0.18624 | 1687.08 | 0.91855
1689.01 | 0.18393 | 1689.01 | 0.92018
1690.94 | 0.18236 | 1690.94 | 0.92118
1692.86 | 0.18145 | 1692.86 | 0.92125
1694.79 | 0.18085 | 1694.79 | 0.9205
1696.72 | 0.18021 | 1696.72 | 0.91926
1698.65 | 0.17921 | 1698.65 | 0.91766
1700.58 | 0.17746 | 1700.58 | 0.91627
1702.5 | 0.17523 | 1702.5 | 0.91521
1704.43 | 0.17324 | 1704.43 | 0.91365
1706.36 | 0.17157 | 1706.36 | 0.91148
1708.29 | 0.17 | 1708.29 | 0.90946
1710.22 | 0.16868 | 1710.22 | 0.90794
1712.14 | 0.16781 | 1712.14 | 0.90659
1714.07 | 0.16719 | 1714.07 | 0.90489
1716 | 0.16605 | 1716 | 0.90302
1717.93 | 0.16385 | 1717.93 | 0.90184
1719.86 | 0.16106 | 1719.86 | 0.90149
1721.78 | 0.1585 | 1721.78 | 0.90119
1723.71 | 0.15638 | 1723.71 | 0.90053
1725.64 | 0.15462 | 1725.64 | 0.89978
1727.57 | 0.15332 | 1727.57 | 0.89926
1729.5 | 0.15271 | 1729.5 | 0.89872
1731.43 | 0.15254 | 1731.43 | 0.89778
1733.35 | 0.15196 | 1733.35 | 0.89709
1735.28 | 0.15051 | 1735.28 | 0.89745
1737.21 | 0.14888 | 1737.21 | 0.89811
1739.14 | 0.14765 | 1739.14 | 0.89814
1741.07 | 0.14664 | 1741.07 | 0.89778
1742.99 | 0.14568 | 1742.99 | 0.89741
1744.92 | 0.1449 | 1744.92 | 0.89711
1746.85 | 0.1444 | 1746.85 | 0.89676
1748.78 | 0.14397 | 1748.78 | 0.89619
1750.71 | 0.14325 | 1750.71 | 0.89568
1752.63 | 0.14224 | 1752.63 | 0.89563
1754.56 | 0.1413 | 1754.56 | 0.89579
1756.49 | 0.14061 | 1756.49 | 0.89567
1758.42 | 0.14009 | 1758.42 | 0.89507
1760.35 | 0.13956 | 1760.35 | 0.89404
1762.27 | 0.13889 | 1762.27 | 0.89277
1764.2 | 0.13818 | 1764.2 | 0.8915
1766.13 | 0.13775 | 1766.13 | 0.89046
1768.06 | 0.13767 | 1768.06 | 0.88969
1769.99 | 0.13769 | 1769.99 | 0.88895
1771.92 | 0.13728 | 1771.92 | 0.88818
1773.84 | 0.13628 | 1773.84 | 0.88756
1775.77 | 0.13515 | 1775.77 | 0.88697
1777.7 | 0.13438 | 1777.7 | 0.88607
1779.63 | 0.1339 | 1779.63 | 0.88476
1781.56 | 0.1335 | 1781.56 | 0.88304
1783.48 | 0.13311 | 1783.48 | 0.88115
1785.41 | 0.13276 | 1785.41 | 0.87962
1787.34 | 0.13254 | 1787.34 | 0.87849
1789.27 | 0.1325 | 1789.27 | 0.87718
1791.2 | 0.13239 | 1791.2 | 0.87545
1793.12 | 0.13194 | 1793.12 | 0.87379
1795.05 | 0.13136 | 1795.05 | 0.87261
1796.98 | 0.131 | 1796.98 | 0.87172
1798.91 | 0.1308 | 1798.91 | 0.87083
1800.84 | 0.13051 | 1800.84 | 0.86993
1802.76 | 0.13007 | 1802.76 | 0.86925
1804.69 | 0.12966 | 1804.69 | 0.86875
1806.62 | 0.12944 | 1806.62 | 0.86799
1808.55 | 0.12935 | 1808.55 | 0.86696
1810.48 | 0.12919 | 1810.48 | 0.86623
1812.41 | 0.12889 | 1812.41 | 0.86608
1814.33 | 0.12854 | 1814.33 | 0.86612
1816.26 | 0.12825 | 1816.26 | 0.86601
1818.19 | 0.128 | 1818.19 | 0.86579
1820.12 | 0.12785 | 1820.12 | 0.86551
1822.05 | 0.12781 | 1822.05 | 0.86514
1823.97 | 0.1278 | 1823.97 | 0.86468
1825.9 | 0.12774 | 1825.9 | 0.8642
1827.83 | 0.12762 | 1827.83 | 0.86379
1829.76 | 0.12734 | 1829.76 | 0.86357
1831.69 | 0.12691 | 1831.69 | 0.86349
1833.61 | 0.1265 | 1833.61 | 0.86328
1835.54 | 0.12623 | 1835.54 | 0.86292
1837.47 | 0.12609 | 1837.47 | 0.86271
1839.4 | 0.12617 | 1839.4 | 0.86268
1841.33 | 0.12647 | 1841.33 | 0.86253
1843.25 | 0.12665 | 1843.25 | 0.86224
1845.18 | 0.12636 | 1845.18 | 0.86208
1847.11 | 0.12584 | 1847.11 | 0.86206
1849.04 | 0.1255 | 1849.04 | 0.86199
1850.97 | 0.12537 | 1850.97 | 0.86194
1852.89 | 0.12533 | 1852.89 | 0.86211
1854.82 | 0.1253 | 1854.82 | 0.86232
1856.75 | 0.12527 | 1856.75 | 0.8622
1858.68 | 0.12522 | 1858.68 | 0.86179
1860.61 | 0.1252 | 1860.61 | 0.86148
1862.54 | 0.12523 | 1862.54 | 0.86141
1864.46 | 0.12538 | 1864.46 | 0.86138
1866.39 | 0.12557 | 1866.39 | 0.86138
1868.32 | 0.12555 | 1868.32 | 0.86154
1870.25 | 0.12521 | 1870.25 | 0.86167
1872.18 | 0.12477 | 1872.18 | 0.86153
1874.1 | 0.12446 | 1874.1 | 0.86128
1876.03 | 0.12424 | 1876.03 | 0.86119
1877.96 | 0.12402 | 1877.96 | 0.86125
1879.89 | 0.12378 | 1879.89 | 0.86135
1881.82 | 0.12353 | 1881.82 | 0.86151
1883.74 | 0.12332 | 1883.74 | 0.86169
1885.67 | 0.12317 | 1885.67 | 0.86179
1887.6 | 0.12305 | 1887.6 | 0.86182
1889.53 | 0.12287 | 1889.53 | 0.86188
1891.46 | 0.1226 | 1891.46 | 0.86186
1893.38 | 0.1223 | 1893.38 | 0.86184
1895.31 | 0.12204 | 1895.31 | 0.86202
1897.24 | 0.12181 | 1897.24 | 0.86226
1899.17 | 0.12156 | 1899.17 | 0.86227
1901.1 | 0.12133 | 1901.1 | 0.86215
1903.03 | 0.12118 | 1903.03 | 0.86208
1904.95 | 0.1211 | 1904.95 | 0.86192
1906.88 | 0.12102 | 1906.88 | 0.86151
1908.81 | 0.12088 | 1908.81 | 0.86127
1910.74 | 0.12072 | 1910.74 | 0.86169
1912.67 | 0.12062 | 1912.67 | 0.86249
1914.59 | 0.1206 | 1914.59 | 0.86299
1916.52 | 0.12057 | 1916.52 | 0.86304
1918.45 | 0.12039 | 1918.45 | 0.86296
1920.38 | 0.12008 | 1920.38 | 0.8629
1922.31 | 0.11972 | 1922.31 | 0.86292
1924.23 | 0.11936 | 1924.23 | 0.86308
1926.16 | 0.11899 | 1926.16 | 0.8633
1928.09 | 0.11868 | 1928.09 | 0.86342
1930.02 | 0.11842 | 1930.02 | 0.86338
1931.95 | 0.11818 | 1931.95 | 0.86319
1933.87 | 0.11797 | 1933.87 | 0.86298
1935.8 | 0.11776 | 1935.8 | 0.86293
1937.73 | 0.11758 | 1937.73 | 0.86319
1939.66 | 0.11746 | 1939.66 | 0.8637
1941.59 | 0.11735 | 1941.59 | 0.86412
1943.52 | 0.11722 | 1943.52 | 0.8642
1945.44 | 0.11705 | 1945.44 | 0.86398
1947.37 | 0.11688 | 1947.37 | 0.86369
1949.3 | 0.11672 | 1949.3 | 0.86361
1951.23 | 0.11657 | 1951.23 | 0.86393
1953.16 | 0.11643 | 1953.16 | 0.86435
1955.08 | 0.11625 | 1955.08 | 0.86436
1957.01 | 0.11603 | 1957.01 | 0.86413
1958.94 | 0.11582 | 1958.94 | 0.86416
1960.87 | 0.11568 | 1960.87 | 0.86449
1962.8 | 0.11556 | 1962.8 | 0.86483
1964.72 | 0.1154 | 1964.72 | 0.86503
1966.65 | 0.11516 | 1966.65 | 0.86502
1968.58 | 0.11486 | 1968.58 | 0.86482
1970.51 | 0.11457 | 1970.51 | 0.86466
1972.44 | 0.1143 | 1972.44 | 0.86476
1974.36 | 0.11401 | 1974.36 | 0.86504
1976.29 | 0.11369 | 1976.29 | 0.86528
1978.22 | 0.11335 | 1978.22 | 0.86529
1980.15 | 0.11304 | 1980.15 | 0.865
1982.08 | 0.1128 | 1982.08 | 0.86461
1984.01 | 0.11262 | 1984.01 | 0.8644
1985.93 | 0.11241 | 1985.93 | 0.86439
1987.86 | 0.11215 | 1987.86 | 0.86443
1989.79 | 0.1119 | 1989.79 | 0.86463
1991.72 | 0.11169 | 1991.72 | 0.86516
1993.65 | 0.11147 | 1993.65 | 0.86576
1995.57 | 0.11121 | 1995.57 | 0.86613
1997.5 | 0.11091 | 1997.5 | 0.86618
1999.43 | 0.11058 | 1999.43 | 0.86587
2001.36 | 0.11028 | 2001.36 | 0.86544
2003.29 | 0.11004 | 2003.29 | 0.86524
2005.21 | 0.10983 | 2005.21 | 0.86525
2007.14 | 0.1096 | 2007.14 | 0.86523
2009.07 | 0.1093 | 2009.07 | 0.86519
2011 | 0.109 | 2011 | 0.86523
2012.93 | 0.10878 | 2012.93 | 0.86543
2014.85 | 0.10859 | 2014.85 | 0.86577
2016.78 | 0.10833 | 2016.78 | 0.86612
2018.71 | 0.10798 | 2018.71 | 0.86629
2020.64 | 0.1076 | 2020.64 | 0.86636
2022.57 | 0.10721 | 2022.57 | 0.86643
2024.49 | 0.1068 | 2024.49 | 0.86635
2026.42 | 0.10636 | 2026.42 | 0.86606
2028.35 | 0.1059 | 2028.35 | 0.86589
2030.28 | 0.10543 | 2030.28 | 0.8662
2032.21 | 0.105 | 2032.21 | 0.86671
2034.14 | 0.10459 | 2034.14 | 0.86682
2036.06 | 0.10418 | 2036.06 | 0.86659
2037.99 | 0.10378 | 2037.99 | 0.86671
2039.92 | 0.10342 | 2039.92 | 0.86722
2041.85 | 0.10307 | 2041.85 | 0.86748
2043.78 | 0.10271 | 2043.78 | 0.86737
2045.7 | 0.10235 | 2045.7 | 0.86729
2047.63 | 0.10202 | 2047.63 | 0.86737
2049.56 | 0.10173 | 2049.56 | 0.86743
2051.49 | 0.10147 | 2051.49 | 0.86747
2053.42 | 0.10122 | 2053.42 | 0.86763
2055.34 | 0.10095 | 2055.34 | 0.86797
2057.27 | 0.10068 | 2057.27 | 0.86829
2059.2 | 0.10042 | 2059.2 | 0.86843
2061.13 | 0.10016 | 2061.13 | 0.86835
2063.06 | 0.09991 | 2063.06 | 0.86813
2064.98 | 0.09966 | 2064.98 | 0.86795
2066.91 | 0.09939 | 2066.91 | 0.86806
2068.84 | 0.09906 | 2068.84 | 0.86842
2070.77 | 0.09874 | 2070.77 | 0.86874
2072.7 | 0.09851 | 2072.7 | 0.86882
2074.63 | 0.09833 | 2074.63 | 0.86881
2076.55 | 0.09818 | 2076.55 | 0.86898
2078.48 | 0.09805 | 2078.48 | 0.8693
2080.41 | 0.09792 | 2080.41 | 0.86953
2082.34 | 0.09774 | 2082.34 | 0.86958
2084.27 | 0.09753 | 2084.27 | 0.86952
2086.19 | 0.09732 | 2086.19 | 0.86945
2088.12 | 0.09712 | 2088.12 | 0.86941
2090.05 | 0.0969 | 2090.05 | 0.86943
2091.98 | 0.09671 | 2091.98 | 0.86967
2093.91 | 0.09657 | 2093.91 | 0.87022
2095.83 | 0.09649 | 2095.83 | 0.87068
2097.76 | 0.09642 | 2097.76 | 0.87058
2099.69 | 0.09632 | 2099.69 | 0.87018
2101.62 | 0.09616 | 2101.62 | 0.87005
2103.55 | 0.09599 | 2103.55 | 0.87023
2105.47 | 0.09579 | 2105.47 | 0.87044
2107.4 | 0.09559 | 2107.4 | 0.87052
2109.33 | 0.09542 | 2109.33 | 0.87053
2111.26 | 0.09529 | 2111.26 | 0.87048
2113.19 | 0.09514 | 2113.19 | 0.87042
2115.12 | 0.09499 | 2115.12 | 0.87059
2117.04 | 0.09482 | 2117.04 | 0.87105
2118.97 | 0.09466 | 2118.97 | 0.87163
2120.9 | 0.09449 | 2120.9 | 0.87214
2122.83 | 0.09434 | 2122.83 | 0.87227
2124.76 | 0.09418 | 2124.76 | 0.87181
2126.68 | 0.09398 | 2126.68 | 0.87111
2128.61 | 0.09373 | 2128.61 | 0.87083
2130.54 | 0.09352 | 2130.54 | 0.87119
2132.47 | 0.09338 | 2132.47 | 0.87183
2134.4 | 0.09329 | 2134.4 | 0.87227
2136.32 | 0.09321 | 2136.32 | 0.87232
2138.25 | 0.09315 | 2138.25 | 0.87221
2140.18 | 0.09309 | 2140.18 | 0.87225
2142.11 | 0.09301 | 2142.11 | 0.87243
2144.04 | 0.0929 | 2144.04 | 0.8726
2145.96 | 0.09277 | 2145.96 | 0.87272
2147.89 | 0.09261 | 2147.89 | 0.87278
2149.82 | 0.09245 | 2149.82 | 0.87277
2151.75 | 0.09231 | 2151.75 | 0.87277
2153.68 | 0.09219 | 2153.68 | 0.87285
2155.61 | 0.09208 | 2155.61 | 0.87301
2157.53 | 0.09198 | 2157.53 | 0.87326
2159.46 | 0.09194 | 2159.46 | 0.87357
2161.39 | 0.09192 | 2161.39 | 0.87369
2163.32 | 0.09189 | 2163.32 | 0.87355
2165.25 | 0.09184 | 2165.25 | 0.87348
2167.17 | 0.0918 | 2167.17 | 0.8737
2169.1 | 0.09174 | 2169.1 | 0.87401
2171.03 | 0.09168 | 2171.03 | 0.87417
2172.96 | 0.09158 | 2172.96 | 0.87425
2174.89 | 0.09149 | 2174.89 | 0.87431
2176.81 | 0.09139 | 2176.81 | 0.8743
2178.74 | 0.0913 | 2178.74 | 0.87428
2180.67 | 0.09122 | 2180.67 | 0.87433
2182.6 | 0.09118 | 2182.6 | 0.87449
2184.53 | 0.09113 | 2184.53 | 0.87466
2186.45 | 0.09106 | 2186.45 | 0.8747
2188.38 | 0.09098 | 2188.38 | 0.87461
2190.31 | 0.09095 | 2190.31 | 0.87458
2192.24 | 0.09093 | 2192.24 | 0.87471
2194.17 | 0.09088 | 2194.17 | 0.87488
2196.1 | 0.09078 | 2196.1 | 0.87513
2198.02 | 0.09066 | 2198.02 | 0.87554
2199.95 | 0.09058 | 2199.95 | 0.87594
2201.88 | 0.09055 | 2201.88 | 0.87601
2203.81 | 0.09057 | 2203.81 | 0.87582
2205.74 | 0.09058 | 2205.74 | 0.87579
2207.66 | 0.09052 | 2207.66 | 0.87588
2209.59 | 0.09043 | 2209.59 | 0.87578
2211.52 | 0.0904 | 2211.52 | 0.87569
2213.45 | 0.09042 | 2213.45 | 0.87593
2215.38 | 0.09045 | 2215.38 | 0.87638
2217.3 | 0.09041 | 2217.3 | 0.87682
2219.23 | 0.09035 | 2219.23 | 0.87715
2221.16 | 0.09032 | 2221.16 | 0.87726
2223.09 | 0.09035 | 2223.09 | 0.87714
2225.02 | 0.09041 | 2225.02 | 0.87696
2226.94 | 0.09044 | 2226.94 | 0.87688
2228.87 | 0.09045 | 2228.87 | 0.87696
2230.8 | 0.09049 | 2230.8 | 0.87706
2232.73 | 0.09056 | 2232.73 | 0.8771
2234.66 | 0.09058 | 2234.66 | 0.87719
2236.58 | 0.09054 | 2236.58 | 0.8774
2238.51 | 0.09049 | 2238.51 | 0.87764
2240.44 | 0.09048 | 2240.44 | 0.8779
2242.37 | 0.0905 | 2242.37 | 0.87823
2244.3 | 0.09054 | 2244.3 | 0.87849
2246.23 | 0.0906 | 2246.23 | 0.87846
2248.15 | 0.09068 | 2248.15 | 0.87834
2250.08 | 0.09072 | 2250.08 | 0.87842
2252.01 | 0.09077 | 2252.01 | 0.87863
2253.94 | 0.09082 | 2253.94 | 0.87873
2255.87 | 0.09087 | 2255.87 | 0.87878
2257.79 | 0.09093 | 2257.79 | 0.87894
2259.72 | 0.09102 | 2259.72 | 0.87912
2261.65 | 0.09107 | 2261.65 | 0.87918
2263.58 | 0.09104 | 2263.58 | 0.87923
2265.51 | 0.09099 | 2265.51 | 0.87928
2267.43 | 0.09098 | 2267.43 | 0.87927
2269.36 | 0.09103 | 2269.36 | 0.8793
2271.29 | 0.0911 | 2271.29 | 0.87941
2273.22 | 0.09115 | 2273.22 | 0.8795
2275.15 | 0.09118 | 2275.15 | 0.87964
2277.07 | 0.09124 | 2277.07 | 0.87993
2279 | 0.09134 | 2279 | 0.88034
2280.93 | 0.09145 | 2280.93 | 0.88085
2282.86 | 0.09154 | 2282.86 | 0.88129
2284.79 | 0.09158 | 2284.79 | 0.88152
2286.72 | 0.09158 | 2286.72 | 0.88167
2288.64 | 0.09158 | 2288.64 | 0.88199
2290.57 | 0.09161 | 2290.57 | 0.88253
2292.5 | 0.09166 | 2292.5 | 0.88304
2294.43 | 0.09173 | 2294.43 | 0.88331
2296.36 | 0.09181 | 2296.36 | 0.88367
2298.28 | 0.09189 | 2298.28 | 0.88451
2300.21 | 0.09195 | 2300.21 | 0.88557
2302.14 | 0.09201 | 2302.14 | 0.88638
2304.07 | 0.09209 | 2304.07 | 0.88689
2306 | 0.09215 | 2306 | 0.88714
2307.92 | 0.09218 | 2307.92 | 0.8872
2309.85 | 0.0922 | 2309.85 | 0.88752
2311.78 | 0.09225 | 2311.78 | 0.88845
2313.71 | 0.09233 | 2313.71 | 0.8896
2315.64 | 0.09237 | 2315.64 | 0.89028
2317.56 | 0.09234 | 2317.56 | 0.89032
2319.49 | 0.09227 | 2319.49 | 0.89002
2321.42 | 0.09222 | 2321.42 | 0.88972
2323.35 | 0.09222 | 2323.35 | 0.88956
2325.28 | 0.09227 | 2325.28 | 0.88918
2327.21 | 0.09232 | 2327.21 | 0.88836
2329.13 | 0.09236 | 2329.13 | 0.88752
2331.06 | 0.09245 | 2331.06 | 0.88704
2332.99 | 0.09256 | 2332.99 | 0.88691
2334.92 | 0.09264 | 2334.92 | 0.88685
2336.85 | 0.09268 | 2336.85 | 0.8858
2338.77 | 0.0926 | 2338.77 | 0.88233
2340.7 | 0.09237 | 2340.7 | 0.87663
2342.63 | 0.0922 | 2342.63 | 0.87335
2344.56 | 0.09253 | 2344.56 | 0.87896
2346.49 | 0.09328 | 2346.49 | 0.89148
2348.41 | 0.09382 | 2348.41 | 0.90169
2350.34 | 0.09384 | 2350.34 | 0.90404
2352.27 | 0.09347 | 2352.27 | 0.89973
2354.2 | 0.09303 | 2354.2 | 0.89341
2356.13 | 0.09268 | 2356.13 | 0.88802
2358.05 | 0.09242 | 2358.05 | 0.88336
2359.98 | 0.09233 | 2359.98 | 0.87941
2361.91 | 0.0924 | 2361.91 | 0.87696
2363.84 | 0.09247 | 2363.84 | 0.87568
2365.77 | 0.09255 | 2365.77 | 0.87458
2367.7 | 0.09281 | 2367.7 | 0.87351
2369.62 | 0.09326 | 2369.62 | 0.87295
2371.55 | 0.09374 | 2371.55 | 0.87348
2373.48 | 0.09418 | 2373.48 | 0.87524
2375.41 | 0.09463 | 2375.41 | 0.87779
2377.34 | 0.09509 | 2377.34 | 0.88053
2379.26 | 0.09553 | 2379.26 | 0.88312
2381.19 | 0.09594 | 2381.19 | 0.88522
2383.12 | 0.09632 | 2383.12 | 0.88678
2385.05 | 0.09663 | 2385.05 | 0.88783
2386.98 | 0.09687 | 2386.98 | 0.88831
2388.9 | 0.09703 | 2388.9 | 0.88834
2390.83 | 0.09713 | 2390.83 | 0.88824
2392.76 | 0.0972 | 2392.76 | 0.88826
2394.69 | 0.09729 | 2394.69 | 0.88836
2396.62 | 0.09743 | 2396.62 | 0.88848
2398.54 | 0.09759 | 2398.54 | 0.88875
2400.47 | 0.09774 | 2400.47 | 0.88919
2402.4 | 0.09786 | 2402.4 | 0.88948
2404.33 | 0.09794 | 2404.33 | 0.88938
2406.26 | 0.098 | 2406.26 | 0.8891
2408.18 | 0.09812 | 2408.18 | 0.88899
2410.11 | 0.09827 | 2410.11 | 0.88898
2412.04 | 0.09838 | 2412.04 | 0.88889
2413.97 | 0.09842 | 2413.97 | 0.88887
2415.9 | 0.09847 | 2415.9 | 0.88902
2417.83 | 0.09855 | 2417.83 | 0.88914
2419.75 | 0.09865 | 2419.75 | 0.88926
2421.68 | 0.09876 | 2421.68 | 0.88961
2423.61 | 0.09889 | 2423.61 | 0.8901
2425.54 | 0.09903 | 2425.54 | 0.89053
2427.47 | 0.09916 | 2427.47 | 0.89074
2429.39 | 0.09927 | 2429.39 | 0.89062
2431.32 | 0.09937 | 2431.32 | 0.89032
2433.25 | 0.09947 | 2433.25 | 0.89024
2435.18 | 0.09955 | 2435.18 | 0.89045
2437.11 | 0.09964 | 2437.11 | 0.89067
2439.03 | 0.09974 | 2439.03 | 0.89069
2440.96 | 0.09982 | 2440.96 | 0.89063
2442.89 | 0.09989 | 2442.89 | 0.89058
2444.82 | 0.09998 | 2444.82 | 0.89053
2446.75 | 0.1001 | 2446.75 | 0.89053
2448.67 | 0.10026 | 2448.67 | 0.89071
2450.6 | 0.10044 | 2450.6 | 0.89107
2452.53 | 0.10062 | 2452.53 | 0.89144
2454.46 | 0.10079 | 2454.46 | 0.89178
2456.39 | 0.10094 | 2456.39 | 0.89222
2458.32 | 0.10106 | 2458.32 | 0.8925
2460.24 | 0.10116 | 2460.24 | 0.89239
2462.17 | 0.10125 | 2462.17 | 0.89222
2464.1 | 0.10136 | 2464.1 | 0.8923
2466.03 | 0.10152 | 2466.03 | 0.89248
2467.96 | 0.10172 | 2467.96 | 0.89257
2469.88 | 0.10189 | 2469.88 | 0.89267
2471.81 | 0.10203 | 2471.81 | 0.89289
2473.74 | 0.10218 | 2473.74 | 0.89308
2475.67 | 0.10233 | 2475.67 | 0.89307
2477.6 | 0.10249 | 2477.6 | 0.89301
2479.52 | 0.10264 | 2479.52 | 0.89314
2481.45 | 0.1028 | 2481.45 | 0.8935
2483.38 | 0.10297 | 2483.38 | 0.89387
2485.31 | 0.10316 | 2485.31 | 0.89399
2487.24 | 0.10338 | 2487.24 | 0.89407
2489.16 | 0.10358 | 2489.16 | 0.89435
2491.09 | 0.10372 | 2491.09 | 0.89464
2493.02 | 0.10383 | 2493.02 | 0.89477
2494.95 | 0.10399 | 2494.95 | 0.895
2496.88 | 0.10418 | 2496.88 | 0.89532
2498.81 | 0.10437 | 2498.81 | 0.89545
2500.73 | 0.10458 | 2500.73 | 0.89535
2502.66 | 0.10481 | 2502.66 | 0.8953
2504.59 | 0.10504 | 2504.59 | 0.89546
2506.52 | 0.10523 | 2506.52 | 0.89564
2508.45 | 0.10536 | 2508.45 | 0.89557
2510.37 | 0.10548 | 2510.37 | 0.89534
2512.3 | 0.10566 | 2512.3 | 0.8953
2514.23 | 0.1059 | 2514.23 | 0.89564
2516.16 | 0.10614 | 2516.16 | 0.89625
2518.09 | 0.10634 | 2518.09 | 0.89681
2520.01 | 0.10655 | 2520.01 | 0.897
2521.94 | 0.10678 | 2521.94 | 0.89694
2523.87 | 0.10702 | 2523.87 | 0.89703
2525.8 | 0.10725 | 2525.8 | 0.89735
2527.73 | 0.10746 | 2527.73 | 0.89765
2529.65 | 0.10769 | 2529.65 | 0.89776
2531.58 | 0.10796 | 2531.58 | 0.89776
2533.51 | 0.10828 | 2533.51 | 0.89779
2535.44 | 0.10862 | 2535.44 | 0.89781
2537.37 | 0.10892 | 2537.37 | 0.89778
2539.3 | 0.10915 | 2539.3 | 0.89783
2541.22 | 0.10933 | 2541.22 | 0.89814
2543.15 | 0.1095 | 2543.15 | 0.89862
2545.08 | 0.1097 | 2545.08 | 0.89897
2547.01 | 0.1099 | 2547.01 | 0.89885
2548.94 | 0.11014 | 2548.94 | 0.89839
2550.86 | 0.11044 | 2550.86 | 0.89806
2552.79 | 0.11076 | 2552.79 | 0.89817
2554.72 | 0.11104 | 2554.72 | 0.89853
2556.65 | 0.11128 | 2556.65 | 0.8988
2558.58 | 0.11154 | 2558.58 | 0.89897
2560.5 | 0.11184 | 2560.5 | 0.89931
2562.43 | 0.11214 | 2562.43 | 0.89978
2564.36 | 0.11242 | 2564.36 | 0.90014
2566.29 | 0.11268 | 2566.29 | 0.90045
2568.22 | 0.11292 | 2568.22 | 0.90072
2570.14 | 0.11316 | 2570.14 | 0.90086
2572.07 | 0.11341 | 2572.07 | 0.90086
2574 | 0.11368 | 2574 | 0.9008
2575.93 | 0.11395 | 2575.93 | 0.90079
2577.86 | 0.11422 | 2577.86 | 0.90096
2579.79 | 0.11448 | 2579.79 | 0.90123
2581.71 | 0.11478 | 2581.71 | 0.90138
2583.64 | 0.11513 | 2583.64 | 0.90143
2585.57 | 0.1155 | 2585.57 | 0.90149
2587.5 | 0.11586 | 2587.5 | 0.90163
2589.43 | 0.11621 | 2589.43 | 0.90182
2591.35 | 0.11654 | 2591.35 | 0.90211
2593.28 | 0.11684 | 2593.28 | 0.90258
2595.21 | 0.11717 | 2595.21 | 0.90307
2597.14 | 0.11754 | 2597.14 | 0.90335
2599.07 | 0.11787 | 2599.07 | 0.9033
2600.99 | 0.11818 | 2600.99 | 0.90308
2602.92 | 0.11851 | 2602.92 | 0.90304
2604.85 | 0.11888 | 2604.85 | 0.90328
2606.78 | 0.11923 | 2606.78 | 0.90346
2608.71 | 0.11954 | 2608.71 | 0.90339
2610.63 | 0.11986 | 2610.63 | 0.90337
2612.56 | 0.12018 | 2612.56 | 0.90361
2614.49 | 0.12053 | 2614.49 | 0.90407
2616.42 | 0.12089 | 2616.42 | 0.90457
2618.35 | 0.12128 | 2618.35 | 0.90494
2620.27 | 0.12168 | 2620.27 | 0.90498
2622.2 | 0.12202 | 2622.2 | 0.90476
2624.13 | 0.12233 | 2624.13 | 0.90468
2626.06 | 0.12268 | 2626.06 | 0.90489
2627.99 | 0.12306 | 2627.99 | 0.90513
2629.92 | 0.12342 | 2629.92 | 0.9053
2631.84 | 0.12378 | 2631.84 | 0.90552
2633.77 | 0.12416 | 2633.77 | 0.90574
2635.7 | 0.1246 | 2635.7 | 0.90582
2637.63 | 0.12507 | 2637.63 | 0.90573
2639.56 | 0.1255 | 2639.56 | 0.90565
2641.48 | 0.12588 | 2641.48 | 0.90573
2643.41 | 0.12622 | 2643.41 | 0.90573
2645.34 | 0.12656 | 2645.34 | 0.90565
2647.27 | 0.12693 | 2647.27 | 0.90587
2649.2 | 0.12734 | 2649.2 | 0.90644
2651.12 | 0.1278 | 2651.12 | 0.90698
2653.05 | 0.12828 | 2653.05 | 0.90732
2654.98 | 0.12875 | 2654.98 | 0.90754
2656.91 | 0.12921 | 2656.91 | 0.90772
2658.84 | 0.12964 | 2658.84 | 0.90794
2660.76 | 0.13007 | 2660.76 | 0.90818
2662.69 | 0.13052 | 2662.69 | 0.9083
2664.62 | 0.13096 | 2664.62 | 0.90826
2666.55 | 0.1314 | 2666.55 | 0.90812
2668.48 | 0.13188 | 2668.48 | 0.908
2670.41 | 0.13239 | 2670.41 | 0.90814
2672.33 | 0.1329 | 2672.33 | 0.9086
2674.26 | 0.13339 | 2674.26 | 0.90904
2676.19 | 0.13386 | 2676.19 | 0.90921
2678.12 | 0.1343 | 2678.12 | 0.90936
2680.05 | 0.13475 | 2680.05 | 0.9097
2681.97 | 0.13524 | 2681.97 | 0.90994
2683.9 | 0.13574 | 2683.9 | 0.90996
2685.83 | 0.13623 | 2685.83 | 0.91024
2687.76 | 0.13672 | 2687.76 | 0.91106
2689.69 | 0.13722 | 2689.69 | 0.91197
2691.61 | 0.13768 | 2691.61 | 0.91243
2693.54 | 0.1381 | 2693.54 | 0.91246
2695.47 | 0.13852 | 2695.47 | 0.91237
2697.4 | 0.13898 | 2697.4 | 0.9124
2699.33 | 0.13948 | 2699.33 | 0.91263
2701.25 | 0.14 | 2701.25 | 0.91298
2703.18 | 0.14053 | 2703.18 | 0.91316
2705.11 | 0.1411 | 2705.11 | 0.91297
2707.04 | 0.14164 | 2707.04 | 0.91265
2708.97 | 0.14212 | 2708.97 | 0.91264
2710.9 | 0.1426 | 2710.9 | 0.91295
2712.82 | 0.14313 | 2712.82 | 0.91328
2714.75 | 0.14365 | 2714.75 | 0.9136
2716.68 | 0.14411 | 2716.68 | 0.91401
2718.61 | 0.14454 | 2718.61 | 0.91433
2720.54 | 0.14502 | 2720.54 | 0.91441
2722.46 | 0.14559 | 2722.46 | 0.91446
2724.39 | 0.14622 | 2724.39 | 0.91476
2726.32 | 0.14684 | 2726.32 | 0.91511
2728.25 | 0.14742 | 2728.25 | 0.9152
2730.18 | 0.14801 | 2730.18 | 0.91515
2732.1 | 0.14859 | 2732.1 | 0.91527
2734.03 | 0.14912 | 2734.03 | 0.91562
2735.96 | 0.14961 | 2735.96 | 0.91606
2737.89 | 0.1501 | 2737.89 | 0.91648
2739.82 | 0.1506 | 2739.82 | 0.91674
2741.74 | 0.1511 | 2741.74 | 0.91682
2743.67 | 0.15164 | 2743.67 | 0.91693
2745.6 | 0.15218 | 2745.6 | 0.91732
2747.53 | 0.15268 | 2747.53 | 0.91796
2749.46 | 0.1532 | 2749.46 | 0.91851
2751.39 | 0.15382 | 2751.39 | 0.91868
2753.31 | 0.15447 | 2753.31 | 0.91852
2755.24 | 0.15506 | 2755.24 | 0.91817
2757.17 | 0.1556 | 2757.17 | 0.91781
2759.1 | 0.15616 | 2759.1 | 0.91771
2761.03 | 0.15679 | 2761.03 | 0.91796
2762.95 | 0.15748 | 2762.95 | 0.91838
2764.88 | 0.15811 | 2764.88 | 0.91874
2766.81 | 0.15862 | 2766.81 | 0.91876
2768.74 | 0.15905 | 2768.74 | 0.91849
2770.67 | 0.15953 | 2770.67 | 0.91846
2772.59 | 0.16011 | 2772.59 | 0.91892
2774.52 | 0.16074 | 2774.52 | 0.91925
2776.45 | 0.16134 | 2776.45 | 0.91912
2778.38 | 0.16187 | 2778.38 | 0.91919
2780.31 | 0.16239 | 2780.31 | 0.91999
2782.23 | 0.16294 | 2782.23 | 0.92104
2784.16 | 0.16351 | 2784.16 | 0.92149
2786.09 | 0.16412 | 2786.09 | 0.9212
2788.02 | 0.16476 | 2788.02 | 0.9209
2789.95 | 0.16535 | 2789.95 | 0.92123
2791.87 | 0.16586 | 2791.87 | 0.92197
2793.8 | 0.1663 | 2793.8 | 0.92244
2795.73 | 0.16676 | 2795.73 | 0.92245
2797.66 | 0.1673 | 2797.66 | 0.92226
2799.59 | 0.1679 | 2799.59 | 0.92223
2801.52 | 0.1685 | 2801.52 | 0.92265
2803.44 | 0.16901 | 2803.44 | 0.92347
2805.37 | 0.16949 | 2805.37 | 0.92422
2807.3 | 0.16999 | 2807.3 | 0.92436
2809.23 | 0.17054 | 2809.23 | 0.92392
2811.16 | 0.17103 | 2811.16 | 0.92359
2813.08 | 0.1714 | 2813.08 | 0.92393
2815.01 | 0.17166 | 2815.01 | 0.92471
2816.94 | 0.17192 | 2816.94 | 0.92532
2818.87 | 0.17225 | 2818.87 | 0.92553
2820.8 | 0.17266 | 2820.8 | 0.92563
2822.72 | 0.17308 | 2822.72 | 0.92605
2824.65 | 0.17349 | 2824.65 | 0.92691
2826.58 | 0.17384 | 2826.58 | 0.92807
2828.51 | 0.17402 | 2828.51 | 0.92913
2830.44 | 0.17394 | 2830.44 | 0.92866
2832.36 | 0.17388 | 2832.36 | 0.92569
2834.29 | 0.17418 | 2834.29 | 0.92265
2836.22 | 0.17472 | 2836.22 | 0.92253
2838.15 | 0.17514 | 2838.15 | 0.92457
2840.08 | 0.17544 | 2840.08 | 0.92643
2842.01 | 0.17575 | 2842.01 | 0.92747
2843.93 | 0.17604 | 2843.93 | 0.92794
2845.86 | 0.17632 | 2845.86 | 0.928
2847.79 | 0.17664 | 2847.79 | 0.92791
2849.72 | 0.177 | 2849.72 | 0.92791
2851.65 | 0.17729 | 2851.65 | 0.92794
2853.57 | 0.17748 | 2853.57 | 0.92781
2855.5 | 0.17764 | 2855.5 | 0.92758
2857.43 | 0.17786 | 2857.43 | 0.92763
2859.36 | 0.17809 | 2859.36 | 0.92817
2861.29 | 0.17829 | 2861.29 | 0.92913
2863.21 | 0.17852 | 2863.21 | 0.93021
2865.14 | 0.17893 | 2865.14 | 0.93094
2867.07 | 0.17955 | 2867.07 | 0.93105
2869 | 0.18018 | 2869 | 0.93102
2870.93 | 0.18066 | 2870.93 | 0.93134
2872.85 | 0.18106 | 2872.85 | 0.93183
2874.78 | 0.18157 | 2874.78 | 0.93212
2876.71 | 0.18212 | 2876.71 | 0.93208
2878.64 | 0.1826 | 2878.64 | 0.93175
2880.57 | 0.18306 | 2880.57 | 0.93149
2882.5 | 0.18355 | 2882.5 | 0.93174
2884.42 | 0.18402 | 2884.42 | 0.93241
2886.35 | 0.18442 | 2886.35 | 0.93293
2888.28 | 0.18482 | 2888.28 | 0.93322
2890.21 | 0.1853 | 2890.21 | 0.93347
2892.14 | 0.18579 | 2892.14 | 0.93355
2894.06 | 0.1862 | 2894.06 | 0.9334
2895.99 | 0.18652 | 2895.99 | 0.93342
2897.92 | 0.18681 | 2897.92 | 0.93378
2899.85 | 0.18718 | 2899.85 | 0.93436
2901.78 | 0.18766 | 2901.78 | 0.9351
2903.7 | 0.18819 | 2903.7 | 0.93572
2905.63 | 0.18873 | 2905.63 | 0.93581
2907.56 | 0.18932 | 2907.56 | 0.93566
2909.49 | 0.18994 | 2909.49 | 0.93586
2911.42 | 0.19048 | 2911.42 | 0.93622
2913.34 | 0.19093 | 2913.34 | 0.93626
2915.27 | 0.19138 | 2915.27 | 0.93604
2917.2 | 0.19188 | 2917.2 | 0.93588
2919.13 | 0.1924 | 2919.13 | 0.93598
2921.06 | 0.19286 | 2921.06 | 0.93631
2922.99 | 0.19328 | 2922.99 | 0.93666
2924.91 | 0.19373 | 2924.91 | 0.93687
2926.84 | 0.19422 | 2926.84 | 0.93682
2928.77 | 0.19474 | 2928.77 | 0.9367
2930.7 | 0.19536 | 2930.7 | 0.93697
2932.63 | 0.19612 | 2932.63 | 0.93769
2934.55 | 0.19697 | 2934.55 | 0.93849
2936.48 | 0.19782 | 2936.48 | 0.93917
2938.41 | 0.19865 | 2938.41 | 0.93964
2940.34 | 0.19936 | 2940.34 | 0.93981
2942.27 | 0.19996 | 2942.27 | 0.94004
2944.19 | 0.2004 | 2944.19 | 0.94057
2946.12 | 0.2007 | 2946.12 | 0.94105
2948.05 | 0.20097 | 2948.05 | 0.94121
2949.98 | 0.2014 | 2949.98 | 0.94126
2951.91 | 0.20208 | 2951.91 | 0.94146
2953.83 | 0.20286 | 2953.83 | 0.94183
2955.76 | 0.20359 | 2955.76 | 0.9424
2957.69 | 0.20426 | 2957.69 | 0.94296
2959.62 | 0.20484 | 2959.62 | 0.94307
2961.55 | 0.20535 | 2961.55 | 0.94271
2963.48 | 0.20595 | 2963.48 | 0.94222
2965.4 | 0.20671 | 2965.4 | 0.94184
2967.33 | 0.20752 | 2967.33 | 0.94168
2969.26 | 0.20836 | 2969.26 | 0.94186
2971.19 | 0.2093 | 2971.19 | 0.94228
2973.12 | 0.21036 | 2973.12 | 0.94286
2975.04 | 0.21145 | 2975.04 | 0.94364
2976.97 | 0.2124 | 2976.97 | 0.94439
2978.9 | 0.21315 | 2978.9 | 0.94486
2980.83 | 0.21376 | 2980.83 | 0.94527
2982.76 | 0.2143 | 2982.76 | 0.94597
2984.68 | 0.21478 | 2984.68 | 0.94685
2986.61 | 0.21514 | 2986.61 | 0.94735
2988.54 | 0.21536 | 2988.54 | 0.94721
2990.47 | 0.21553 | 2990.47 | 0.94685
2992.4 | 0.21575 | 2992.4 | 0.9466
2994.32 | 0.21601 | 2994.32 | 0.94639
2996.25 | 0.21622 | 2996.25 | 0.94621
2998.18 | 0.21639 | 2998.18 | 0.94647
3000.11 | 0.21665 | 3000.11 | 0.94739
3002.04 | 0.21705 | 3002.04 | 0.94845
3003.96 | 0.21754 | 3003.96 | 0.949
3005.89 | 0.21808 | 3005.89 | 0.94907
3007.82 | 0.21861 | 3007.82 | 0.94912
3009.75 | 0.21901 | 3009.75 | 0.94913
3011.68 | 0.21928 | 3011.68 | 0.9489
3013.61 | 0.21956 | 3013.61 | 0.9488
3015.53 | 0.21992 | 3015.53 | 0.94925
3017.46 | 0.22031 | 3017.46 | 0.95003
3019.39 | 0.22072 | 3019.39 | 0.95074
3021.32 | 0.22114 | 3021.32 | 0.95135
3023.25 | 0.22154 | 3023.25 | 0.95175
3025.17 | 0.2219 | 3025.17 | 0.95163
3027.1 | 0.22226 | 3027.1 | 0.95131
3029.03 | 0.22266 | 3029.03 | 0.9516
3030.96 | 0.22302 | 3030.96 | 0.95259
3032.89 | 0.22331 | 3032.89 | 0.95343
3034.81 | 0.22356 | 3034.81 | 0.95352
3036.74 | 0.22384 | 3036.74 | 0.95323
3038.67 | 0.22417 | 3038.67 | 0.95316
3040.6 | 0.22454 | 3040.6 | 0.95346
3042.53 | 0.22493 | 3042.53 | 0.95386
3044.45 | 0.22527 | 3044.45 | 0.95408
3046.38 | 0.22555 | 3046.38 | 0.95422
3048.31 | 0.22578 | 3048.31 | 0.95466
3050.24 | 0.22596 | 3050.24 | 0.95535
3052.17 | 0.22611 | 3052.17 | 0.95579
3054.1 | 0.22626 | 3054.1 | 0.95576
3056.02 | 0.22645 | 3056.02 | 0.95559
3057.95 | 0.22675 | 3057.95 | 0.95566
3059.88 | 0.2271 | 3059.88 | 0.95595
3061.81 | 0.22742 | 3061.81 | 0.95608
3063.74 | 0.2276 | 3063.74 | 0.95576
3065.66 | 0.22764 | 3065.66 | 0.95532
3067.59 | 0.22764 | 3067.59 | 0.95524
3069.52 | 0.22773 | 3069.52 | 0.95553
3071.45 | 0.22794 | 3071.45 | 0.9558
3073.38 | 0.22818 | 3073.38 | 0.95596
3075.3 | 0.22836 | 3075.3 | 0.95643
3077.23 | 0.22851 | 3077.23 | 0.95742
3079.16 | 0.22873 | 3079.16 | 0.9586
3081.09 | 0.22904 | 3081.09 | 0.95924
3083.02 | 0.22943 | 3083.02 | 0.95899
3084.94 | 0.22984 | 3084.94 | 0.9585
3086.87 | 0.2301 | 3086.87 | 0.95848
3088.8 | 0.23016 | 3088.8 | 0.95875
3090.73 | 0.23022 | 3090.73 | 0.95899
3092.66 | 0.23047 | 3092.66 | 0.95937
3094.59 | 0.23092 | 3094.59 | 0.95985
3096.51 | 0.23144 | 3096.51 | 0.96013
3098.44 | 0.23197 | 3098.44 | 0.96015
3100.37 | 0.23249 | 3100.37 | 0.96004
3102.3 | 0.23296 | 3102.3 | 0.95993
3104.23 | 0.23337 | 3104.23 | 0.96013
3106.15 | 0.23377 | 3106.15 | 0.96073
3108.08 | 0.2342 | 3108.08 | 0.96128
3110.01 | 0.23469 | 3110.01 | 0.96149
3111.94 | 0.23518 | 3111.94 | 0.96163
3113.87 | 0.23558 | 3113.87 | 0.96189
3115.79 | 0.23591 | 3115.79 | 0.96217
3117.72 | 0.23634 | 3117.72 | 0.96255
3119.65 | 0.23694 | 3119.65 | 0.96304
3121.58 | 0.23758 | 3121.58 | 0.96344
3123.51 | 0.23819 | 3123.51 | 0.96374
3125.43 | 0.23878 | 3125.43 | 0.96418
3127.36 | 0.23936 | 3127.36 | 0.96458
3129.29 | 0.2399 | 3129.29 | 0.96486
3131.22 | 0.24037 | 3131.22 | 0.9655
3133.15 | 0.2408 | 3133.15 | 0.96646
3135.08 | 0.24128 | 3135.08 | 0.9669
3137 | 0.2419 | 3137 | 0.96654
3138.93 | 0.24266 | 3138.93 | 0.96617
3140.86 | 0.24346 | 3140.86 | 0.96661
3142.79 | 0.2442 | 3142.79 | 0.96778
3144.72 | 0.24484 | 3144.72 | 0.96879
3146.64 | 0.24542 | 3146.64 | 0.96906
3148.57 | 0.24598 | 3148.57 | 0.96877
3150.5 | 0.24651 | 3150.5 | 0.96849
3152.43 | 0.24708 | 3152.43 | 0.96868
3154.36 | 0.24765 | 3154.36 | 0.96933
3156.28 | 0.24815 | 3156.28 | 0.97004
3158.21 | 0.24864 | 3158.21 | 0.9707
3160.14 | 0.24928 | 3160.14 | 0.97147
3162.07 | 0.24996 | 3162.07 | 0.97222
3164 | 0.25059 | 3164 | 0.97257
3165.92 | 0.25116 | 3165.92 | 0.97249
3167.85 | 0.25167 | 3167.85 | 0.9724
3169.78 | 0.2521 | 3169.78 | 0.97257
3171.71 | 0.25252 | 3171.71 | 0.97289
3173.64 | 0.25308 | 3173.64 | 0.97342
3175.56 | 0.25371 | 3175.56 | 0.97422
3177.49 | 0.25422 | 3177.49 | 0.97498
3179.42 | 0.25454 | 3179.42 | 0.97542
3181.35 | 0.25488 | 3181.35 | 0.97574
3183.28 | 0.25536 | 3183.28 | 0.97604
3185.21 | 0.25589 | 3185.21 | 0.97636
3187.13 | 0.25634 | 3187.13 | 0.97678
3189.06 | 0.25671 | 3189.06 | 0.9772
3190.99 | 0.2571 | 3190.99 | 0.97735
3192.92 | 0.25751 | 3192.92 | 0.97725
3194.85 | 0.2579 | 3194.85 | 0.97729
3196.77 | 0.25824 | 3196.77 | 0.97759
3198.7 | 0.25856 | 3198.7 | 0.97782
3200.63 | 0.25882 | 3200.63 | 0.97768
3202.56 | 0.25897 | 3202.56 | 0.97732
3204.49 | 0.2591 | 3204.49 | 0.97722
3206.41 | 0.25934 | 3206.41 | 0.97767
3208.34 | 0.25966 | 3208.34 | 0.97841
3210.27 | 0.2599 | 3210.27 | 0.97917
3212.2 | 0.2601 | 3212.2 | 0.9798
3214.13 | 0.26043 | 3214.13 | 0.98007
3216.05 | 0.26088 | 3216.05 | 0.98001
3217.98 | 0.26119 | 3217.98 | 0.98017
3219.91 | 0.26124 | 3219.91 | 0.98073
3221.84 | 0.26123 | 3221.84 | 0.98097
3223.77 | 0.26129 | 3223.77 | 0.98062
3225.7 | 0.26136 | 3225.7 | 0.98036
3227.62 | 0.26134 | 3227.62 | 0.9804
3229.55 | 0.26117 | 3229.55 | 0.98038
3231.48 | 0.26104 | 3231.48 | 0.98049
3233.41 | 0.26119 | 3233.41 | 0.9811
3235.34 | 0.26149 | 3235.34 | 0.98186
3237.26 | 0.26162 | 3237.26 | 0.9823
3239.19 | 0.26154 | 3239.19 | 0.98247
3241.12 | 0.2615 | 3241.12 | 0.98258
3243.05 | 0.2615 | 3243.05 | 0.98268
3244.98 | 0.26144 | 3244.98 | 0.98274
3246.9 | 0.26141 | 3246.9 | 0.98266
3248.83 | 0.2614 | 3248.83 | 0.98246
3250.76 | 0.26131 | 3250.76 | 0.98227
3252.69 | 0.26112 | 3252.69 | 0.98225
3254.62 | 0.26089 | 3254.62 | 0.98261
3256.54 | 0.2607 | 3256.54 | 0.98323
3258.47 | 0.26062 | 3258.47 | 0.98359
3260.4 | 0.26059 | 3260.4 | 0.98352
3262.33 | 0.26057 | 3262.33 | 0.98337
3264.26 | 0.26046 | 3264.26 | 0.98344
3266.19 | 0.26018 | 3266.19 | 0.98357
3268.11 | 0.25972 | 3268.11 | 0.98338
3270.04 | 0.25926 | 3270.04 | 0.98289
3271.97 | 0.25895 | 3271.97 | 0.98267
3273.9 | 0.25876 | 3273.9 | 0.98301
3275.83 | 0.2586 | 3275.83 | 0.98341
3277.75 | 0.25838 | 3277.75 | 0.98346
3279.68 | 0.2581 | 3279.68 | 0.9835
3281.61 | 0.25782 | 3281.61 | 0.98367
3283.54 | 0.25749 | 3283.54 | 0.9835
3285.47 | 0.25702 | 3285.47 | 0.98294
3287.39 | 0.25657 | 3287.39 | 0.98245
3289.32 | 0.25632 | 3289.32 | 0.98241
3291.25 | 0.2562 | 3291.25 | 0.98287
3293.18 | 0.25598 | 3293.18 | 0.98352
3295.11 | 0.25562 | 3295.11 | 0.98387
3297.03 | 0.25521 | 3297.03 | 0.98378
3298.96 | 0.25482 | 3298.96 | 0.98356
3300.89 | 0.2545 | 3300.89 | 0.98345
3302.82 | 0.25431 | 3302.82 | 0.98335
3304.75 | 0.25417 | 3304.75 | 0.98314
3306.68 | 0.25399 | 3306.68 | 0.98313
3308.6 | 0.25384 | 3308.6 | 0.98342
3310.53 | 0.25382 | 3310.53 | 0.98347
3312.46 | 0.25383 | 3312.46 | 0.9831
3314.39 | 0.25368 | 3314.39 | 0.98294
3316.32 | 0.25339 | 3316.32 | 0.98336
3318.24 | 0.2532 | 3318.24 | 0.98411
3320.17 | 0.25313 | 3320.17 | 0.9848
3322.1 | 0.25302 | 3322.1 | 0.98513
3324.03 | 0.25277 | 3324.03 | 0.98504
3325.96 | 0.25252 | 3325.96 | 0.98484
3327.88 | 0.25244 | 3327.88 | 0.98482
3329.81 | 0.25247 | 3329.81 | 0.98489
3331.74 | 0.25243 | 3331.74 | 0.9849
3333.67 | 0.2523 | 3333.67 | 0.98484
3335.6 | 0.25223 | 3335.6 | 0.98469
3337.52 | 0.25223 | 3337.52 | 0.9846
3339.45 | 0.2522 | 3339.45 | 0.98483
3341.38 | 0.25212 | 3341.38 | 0.98504
3343.31 | 0.25205 | 3343.31 | 0.98478
3345.24 | 0.25199 | 3345.24 | 0.98436
3347.17 | 0.25194 | 3347.17 | 0.9844
3349.09 | 0.25194 | 3349.09 | 0.98497
3351.02 | 0.25195 | 3351.02 | 0.98557
3352.95 | 0.25188 | 3352.95 | 0.98578
3354.88 | 0.25188 | 3354.88 | 0.98559
3356.81 | 0.25205 | 3356.81 | 0.98534
3358.73 | 0.25229 | 3358.73 | 0.98539
3360.66 | 0.25245 | 3360.66 | 0.9856
3362.59 | 0.25255 | 3362.59 | 0.98559
3364.52 | 0.25268 | 3364.52 | 0.98537
3366.45 | 0.25286 | 3366.45 | 0.98512
3368.37 | 0.25302 | 3368.37 | 0.98492
3370.3 | 0.2531 | 3370.3 | 0.98509
3372.23 | 0.25319 | 3372.23 | 0.98587
3374.16 | 0.25336 | 3374.16 | 0.9867
3376.09 | 0.25362 | 3376.09 | 0.98682
3378.01 | 0.25392 | 3378.01 | 0.98633
3379.94 | 0.25423 | 3379.94 | 0.98586
3381.87 | 0.25455 | 3381.87 | 0.98577
3383.8 | 0.25489 | 3383.8 | 0.98617
3385.73 | 0.25516 | 3385.73 | 0.98681
3387.65 | 0.25523 | 3387.65 | 0.98729
3389.58 | 0.25511 | 3389.58 | 0.98758
3391.51 | 0.25493 | 3391.51 | 0.98788
3393.44 | 0.25488 | 3393.44 | 0.98814
3395.37 | 0.25509 | 3395.37 | 0.98828
3397.3 | 0.25546 | 3397.3 | 0.9883
3399.22 | 0.25575 | 3399.22 | 0.98834
3401.15 | 0.25593 | 3401.15 | 0.98852
3403.08 | 0.2561 | 3403.08 | 0.98855
3405.01 | 0.2563 | 3405.01 | 0.98819
3406.94 | 0.25648 | 3406.94 | 0.98784
3408.86 | 0.2566 | 3408.86 | 0.98778
3410.79 | 0.25668 | 3410.79 | 0.98771
3412.72 | 0.25679 | 3412.72 | 0.9876
3414.65 | 0.25698 | 3414.65 | 0.9876
3416.58 | 0.25723 | 3416.58 | 0.9876
3418.5 | 0.25751 | 3418.5 | 0.98771
3420.43 | 0.25773 | 3420.43 | 0.98816
3422.36 | 0.25786 | 3422.36 | 0.98881
3424.29 | 0.25807 | 3424.29 | 0.98942
3426.22 | 0.25848 | 3426.22 | 0.98992
3428.14 | 0.25896 | 3428.14 | 0.99032
3430.07 | 0.25938 | 3430.07 | 0.99059
3432 | 0.25967 | 3432 | 0.9908
3433.93 | 0.25991 | 3433.93 | 0.99099
3435.86 | 0.26021 | 3435.86 | 0.99109
3437.79 | 0.26053 | 3437.79 | 0.99103
3439.71 | 0.26076 | 3439.71 | 0.99084
3441.64 | 0.26094 | 3441.64 | 0.99064
3443.57 | 0.26115 | 3443.57 | 0.99042
3445.5 | 0.26141 | 3445.5 | 0.99015
3447.43 | 0.26166 | 3447.43 | 0.99015
3449.35 | 0.26186 | 3449.35 | 0.99082
3451.28 | 0.26202 | 3451.28 | 0.99191
3453.21 | 0.26224 | 3453.21 | 0.99278
3455.14 | 0.26253 | 3455.14 | 0.99311
3457.07 | 0.2628 | 3457.07 | 0.9932
3458.99 | 0.26299 | 3458.99 | 0.99329
3460.92 | 0.26314 | 3460.92 | 0.99327
3462.85 | 0.26329 | 3462.85 | 0.99329
3464.78 | 0.26341 | 3464.78 | 0.99377
3466.71 | 0.26341 | 3466.71 | 0.99443
3468.63 | 0.26333 | 3468.63 | 0.99463
3470.56 | 0.26324 | 3470.56 | 0.99455
3472.49 | 0.26318 | 3472.49 | 0.99483
3474.42 | 0.26312 | 3474.42 | 0.99533
3476.35 | 0.26303 | 3476.35 | 0.99533
3478.28 | 0.26296 | 3478.28 | 0.99487
3480.2 | 0.26296 | 3480.2 | 0.99447
3482.13 | 0.26297 | 3482.13 | 0.99391
3484.06 | 0.26297 | 3484.06 | 0.99305
3485.99 | 0.26301 | 3485.99 | 0.99248
3487.92 | 0.263 | 3487.92 | 0.99235
3489.84 | 0.26285 | 3489.84 | 0.99234
3491.77 | 0.2626 | 3491.77 | 0.99255
3493.7 | 0.26239 | 3493.7 | 0.99317
3495.63 | 0.2622 | 3495.63 | 0.99384
3497.56 | 0.26189 | 3497.56 | 0.99396
3499.48 | 0.26139 | 3499.48 | 0.99351
3501.41 | 0.26089 | 3501.41 | 0.99326
3503.34 | 0.26049 | 3503.34 | 0.99368
3505.27 | 0.26006 | 3505.27 | 0.9943
3507.2 | 0.25957 | 3507.2 | 0.99441
3509.12 | 0.2591 | 3509.12 | 0.99394
3511.05 | 0.25876 | 3511.05 | 0.99333
3512.98 | 0.25849 | 3512.98 | 0.99281
3514.91 | 0.25816 | 3514.91 | 0.99239
3516.84 | 0.2577 | 3516.84 | 0.9922
3518.77 | 0.25719 | 3518.77 | 0.99208
3520.69 | 0.25675 | 3520.69 | 0.99161
3522.62 | 0.25636 | 3522.62 | 0.99091
3524.55 | 0.256 | 3524.55 | 0.99051
3526.48 | 0.2556 | 3526.48 | 0.9907
3528.41 | 0.25507 | 3528.41 | 0.99127
3530.33 | 0.25438 | 3530.33 | 0.99187
3532.26 | 0.25362 | 3532.26 | 0.99227
3534.19 | 0.25289 | 3534.19 | 0.99233
3536.12 | 0.25222 | 3536.12 | 0.99215
3538.05 | 0.25157 | 3538.05 | 0.99183
3539.97 | 0.25094 | 3539.97 | 0.99128
3541.9 | 0.25038 | 3541.9 | 0.99049
3543.83 | 0.2499 | 3543.83 | 0.9898
3545.76 | 0.2493 | 3545.76 | 0.98943
3547.69 | 0.2485 | 3547.69 | 0.98913
3549.61 | 0.24761 | 3549.61 | 0.98881
3551.54 | 0.24676 | 3551.54 | 0.98882
3553.47 | 0.24599 | 3553.47 | 0.98926
3555.4 | 0.24525 | 3555.4 | 0.9896
3557.33 | 0.24448 | 3557.33 | 0.98959
3559.25 | 0.24369 | 3559.25 | 0.98946
3561.18 | 0.24293 | 3561.18 | 0.98909
3563.11 | 0.24214 | 3563.11 | 0.98818
3565.04 | 0.24114 | 3565.04 | 0.98725
3566.97 | 0.23988 | 3566.97 | 0.98711
3568.9 | 0.23855 | 3568.9 | 0.98744
3570.82 | 0.2373 | 3570.82 | 0.98723
3572.75 | 0.23606 | 3572.75 | 0.98634
3574.68 | 0.23478 | 3574.68 | 0.98556
3576.61 | 0.23357 | 3576.61 | 0.9854
3578.54 | 0.23242 | 3578.54 | 0.98542
3580.46 | 0.23124 | 3580.46 | 0.98501
3582.39 | 0.23006 | 3582.39 | 0.98397
3584.32 | 0.22889 | 3584.32 | 0.9825
3586.25 | 0.22761 | 3586.25 | 0.98133
3588.18 | 0.22609 | 3588.18 | 0.98113
3590.1 | 0.22443 | 3590.1 | 0.98152
3592.03 | 0.22277 | 3592.03 | 0.98168
3593.96 | 0.22112 | 3593.96 | 0.98143
3595.89 | 0.21951 | 3595.89 | 0.9811
3597.82 | 0.21795 | 3597.82 | 0.98084
3599.74 | 0.21641 | 3599.74 | 0.98038
3601.67 | 0.21482 | 3601.67 | 0.97939
3603.6 | 0.21323 | 3603.6 | 0.978
3605.53 | 0.21176 | 3605.53 | 0.97655
3607.46 | 0.21034 | 3607.46 | 0.97536
3609.39 | 0.20878 | 3609.39 | 0.97486
3611.31 | 0.207 | 3611.31 | 0.97518
3613.24 | 0.20505 | 3613.24 | 0.97545
3615.17 | 0.2031 | 3615.17 | 0.97482
3617.1 | 0.20116 | 3617.1 | 0.97394
3619.03 | 0.19904 | 3619.03 | 0.97355
3620.95 | 0.19674 | 3620.95 | 0.97274
3622.88 | 0.19472 | 3622.88 | 0.97057
3624.81 | 0.19329 | 3624.81 | 0.96805
3626.74 | 0.19197 | 3626.74 | 0.96687
3628.67 | 0.18999 | 3628.67 | 0.96719
3630.59 | 0.18742 | 3630.59 | 0.96748
3632.52 | 0.18484 | 3632.52 | 0.96683
3634.45 | 0.18249 | 3634.45 | 0.96597
3636.38 | 0.18035 | 3636.38 | 0.96585
3638.31 | 0.17835 | 3638.31 | 0.9662
3640.23 | 0.17647 | 3640.23 | 0.9658
3642.16 | 0.17483 | 3642.16 | 0.96405
3644.09 | 0.17356 | 3644.09 | 0.96191
3646.02 | 0.17244 | 3646.02 | 0.96068
3647.95 | 0.1708 | 3647.95 | 0.96039
3649.88 | 0.16835 | 3649.88 | 0.95983
3651.8 | 0.16565 | 3651.8 | 0.95849
3653.73 | 0.16321 | 3653.73 | 0.95718
3655.66 | 0.16093 | 3655.66 | 0.9568
3657.59 | 0.15864 | 3657.59 | 0.95727
3659.52 | 0.15649 | 3659.52 | 0.95776
3661.44 | 0.15456 | 3661.44 | 0.9575
3663.37 | 0.1528 | 3663.37 | 0.9563
3665.3 | 0.15131 | 3665.3 | 0.95463
3667.23 | 0.14992 | 3667.23 | 0.95324
3669.16 | 0.1482 | 3669.16 | 0.95231
3671.08 | 0.14615 | 3671.08 | 0.95117
3673.01 | 0.14403 | 3673.01 | 0.94983
3674.94 | 0.14146 | 3674.94 | 0.94942
3676.87 | 0.13824 | 3676.87 | 0.95009
3678.8 | 0.13487 | 3678.8 | 0.95078
3680.72 | 0.1318 | 3680.72 | 0.95099
3682.65 | 0.12927 | 3682.65 | 0.95054
3684.58 | 0.12737 | 3684.58 | 0.94923
3686.51 | 0.12567 | 3686.51 | 0.94776
3688.44 | 0.12338 | 3688.44 | 0.94713
3690.37 | 0.12035 | 3690.37 | 0.94723
3692.29 | 0.1172 | 3692.29 | 0.94724
3694.22 | 0.11442 | 3694.22 | 0.9467
3696.15 | 0.11202 | 3696.15 | 0.94546
3698.08 | 0.10985 | 3698.08 | 0.94365
3700.01 | 0.10772 | 3700.01 | 0.94181
3701.93 | 0.10547 | 3701.93 | 0.94046
3703.86 | 0.10331 | 3703.86 | 0.93981
3705.79 | 0.10159 | 3705.79 | 0.93977
3707.72 | 0.10031 | 3707.72 | 0.93999
3709.65 | 0.09892 | 3709.65 | 0.94039
3711.57 | 0.09689 | 3711.57 | 0.94083
3713.5 | 0.09443 | 3713.5 | 0.94081
3715.43 | 0.0922 | 3715.43 | 0.94042
3717.36 | 0.09042 | 3717.36 | 0.93998
3719.29 | 0.08892 | 3719.29 | 0.9392
3721.21 | 0.08745 | 3721.21 | 0.93812
3723.14 | 0.0859 | 3723.14 | 0.93751
3725.07 | 0.08422 | 3725.07 | 0.93756
3727 | 0.08263 | 3727 | 0.93759
3728.93 | 0.08143 | 3728.93 | 0.93692
3730.86 | 0.08061 | 3730.86 | 0.93555
3732.78 | 0.07969 | 3732.78 | 0.93446
3734.71 | 0.07813 | 3734.71 | 0.93506
3736.64 | 0.07599 | 3736.64 | 0.93694
3738.57 | 0.07414 | 3738.57 | 0.93766
3740.5 | 0.07325 | 3740.5 | 0.93636
3742.42 | 0.07273 | 3742.42 | 0.93503
3744.35 | 0.0716 | 3744.35 | 0.93511
3746.28 | 0.07014 | 3746.28 | 0.93565
3748.21 | 0.06888 | 3748.21 | 0.93608
3750.14 | 0.06726 | 3750.14 | 0.93675
3752.06 | 0.06495 | 3752.06 | 0.93728
3753.99 | 0.06272 | 3753.99 | 0.93705
3755.92 | 0.06116 | 3755.92 | 0.93635
3757.85 | 0.06001 | 3757.85 | 0.93588
3759.78 | 0.05891 | 3759.78 | 0.93575
3761.7 | 0.05796 | 3761.7 | 0.93574
3763.63 | 0.05734 | 3763.63 | 0.93592
3765.56 | 0.05699 | 3765.56 | 0.93644
3767.49 | 0.05664 | 3767.49 | 0.93707
3769.42 | 0.05603 | 3769.42 | 0.93752
3771.34 | 0.05522 | 3771.34 | 0.9376
3773.27 | 0.05455 | 3773.27 | 0.9371
3775.2 | 0.05426 | 3775.2 | 0.93614
3777.13 | 0.05418 | 3777.13 | 0.93544
3779.06 | 0.054 | 3779.06 | 0.9355
3780.99 | 0.05367 | 3780.99 | 0.93581
3782.91 | 0.0533 | 3782.91 | 0.93576
3784.84 | 0.05292 | 3784.84 | 0.93549
3786.77 | 0.0525 | 3786.77 | 0.93549
3788.7 | 0.05212 | 3788.7 | 0.93599
3790.63 | 0.05186 | 3790.63 | 0.93671
3792.55 | 0.05179 | 3792.55 | 0.93704
3794.48 | 0.0519 | 3794.48 | 0.93665
3796.41 | 0.0522 | 3796.41 | 0.93567
3798.34 | 0.05267 | 3798.34 | 0.93478
3800.27 | 0.05286 | 3800.27 | 0.93491
3802.19 | 0.05252 | 3802.19 | 0.93585
3804.12 | 0.05205 | 3804.12 | 0.9366
3806.05 | 0.05152 | 3806.05 | 0.93708
3807.98 | 0.05073 | 3807.98 | 0.93735
3809.91 | 0.05014 | 3809.91 | 0.93666
3811.83 | 0.05034 | 3811.83 | 0.93501
3813.76 | 0.05098 | 3813.76 | 0.93385
3815.69 | 0.05131 | 3815.69 | 0.93397
3817.62 | 0.05132 | 3817.62 | 0.93461
3819.55 | 0.05113 | 3819.55 | 0.93533
3821.48 | 0.0505 | 3821.48 | 0.93627
3823.4 | 0.04966 | 3823.4 | 0.93718
3825.33 | 0.0491 | 3825.33 | 0.93778
3827.26 | 0.04893 | 3827.26 | 0.93804
3829.19 | 0.04903 | 3829.19 | 0.93788
3831.12 | 0.0493 | 3831.12 | 0.93722
3833.04 | 0.04972 | 3833.04 | 0.93591
3834.97 | 0.05015 | 3834.97 | 0.93457
3836.9 | 0.05022 | 3836.9 | 0.93487
3838.83 | 0.04966 | 3838.83 | 0.937
3840.76 | 0.0488 | 3840.76 | 0.93911
3842.68 | 0.04803 | 3842.68 | 0.93987
3844.61 | 0.04753 | 3844.61 | 0.93932
3846.54 | 0.04763 | 3846.54 | 0.93763
3848.47 | 0.04872 | 3848.47 | 0.93493
3850.4 | 0.05047 | 3850.4 | 0.93255
3852.32 | 0.05125 | 3852.32 | 0.93271
3854.25 | 0.0501 | 3854.25 | 0.93549
3856.18 | 0.04832 | 3856.18 | 0.9381
3858.11 | 0.04736 | 3858.11 | 0.93879
3860.04 | 0.04731 | 3860.04 | 0.93829
3861.97 | 0.0475 | 3861.97 | 0.93767
3863.89 | 0.04758 | 3863.89 | 0.93702
3865.82 | 0.04768 | 3865.82 | 0.93639
3867.75 | 0.04783 | 3867.75 | 0.93638
3869.68 | 0.04766 | 3869.68 | 0.9372
3871.61 | 0.04706 | 3871.61 | 0.9381
3873.53 | 0.0464 | 3873.53 | 0.93867
3875.46 | 0.04608 | 3875.46 | 0.93922
3877.39 | 0.0461 | 3877.39 | 0.93969
3879.32 | 0.04622 | 3879.32 | 0.93964
3881.25 | 0.0463 | 3881.25 | 0.93911
3883.17 | 0.04633 | 3883.17 | 0.93853
3885.1 | 0.04613 | 3885.1 | 0.93803
3887.03 | 0.0458 | 3887.03 | 0.93771
3888.96 | 0.04562 | 3888.96 | 0.93777
3890.89 | 0.04545 | 3890.89 | 0.93835
3892.81 | 0.04513 | 3892.81 | 0.93907
3894.74 | 0.04497 | 3894.74 | 0.93911
3896.67 | 0.04527 | 3896.67 | 0.93821
3898.6 | 0.04581 | 3898.6 | 0.93728
3900.53 | 0.04612 | 3900.53 | 0.93705
3902.46 | 0.04587 | 3902.46 | 0.93738
3904.38 | 0.04511 | 3904.38 | 0.93806
3906.31 | 0.04427 | 3906.31 | 0.93887
3908.24 | 0.04371 | 3908.24 | 0.93957
3910.17 | 0.04352 | 3910.17 | 0.94023
3912.1 | 0.04361 | 3912.1 | 0.94065
3914.02 | 0.04384 | 3914.02 | 0.94028
3915.95 | 0.04391 | 3915.95 | 0.93921
3917.88 | 0.04373 | 3917.88 | 0.93829
3919.81 | 0.0435 | 3919.81 | 0.93817
3921.74 | 0.04338 | 3921.74 | 0.93873
3923.66 | 0.04332 | 3923.66 | 0.93947
3925.59 | 0.04317 | 3925.59 | 0.93984
3927.52 | 0.04303 | 3927.52 | 0.9397
3929.45 | 0.04296 | 3929.45 | 0.93952
3931.38 | 0.04285 | 3931.38 | 0.93953
3933.3 | 0.04266 | 3933.3 | 0.93949
3935.23 | 0.04247 | 3935.23 | 0.93942
3937.16 | 0.04237 | 3937.16 | 0.93954
3939.09 | 0.04234 | 3939.09 | 0.93967
3941.02 | 0.04228 | 3941.02 | 0.9397
3942.94 | 0.04213 | 3942.94 | 0.93967
3944.87 | 0.04195 | 3944.87 | 0.9395
3946.8 | 0.0418 | 3946.8 | 0.93921
3948.73 | 0.04168 | 3948.73 | 0.93916
3950.66 | 0.04156 | 3950.66 | 0.93975
3952.59 | 0.04143 | 3952.59 | 0.94085
3954.51 | 0.04134 | 3954.51 | 0.94182
3956.44 | 0.04128 | 3956.44 | 0.94233
3958.37 | 0.04128 | 3958.37 | 0.94256
3960.3 | 0.04127 | 3960.3 | 0.94268
3962.23 | 0.04121 | 3962.23 | 0.94247
3964.15 | 0.04111 | 3964.15 | 0.94176
3966.08 | 0.04101 | 3966.08 | 0.94091
3968.01 | 0.04095 | 3968.01 | 0.94052
3969.94 | 0.04088 | 3969.94 | 0.94078
3971.87 | 0.04076 | 3971.87 | 0.94136
3973.79 | 0.04057 | 3973.79 | 0.94169
3975.72 | 0.04036 | 3975.72 | 0.94139
3977.65 | 0.04017 | 3977.65 | 0.94083
3979.58 | 0.04004 | 3979.58 | 0.94085
3981.51 | 0.03999 | 3981.51 | 0.94128
3983.43 | 0.03995 | 3983.43 | 0.94094
3985.36 | 0.03989 | 3985.36 | 0.93953
3987.29 | 0.03981 | 3987.29 | 0.9384
3989.22 | 0.03974 | 3989.22 | 0.93842
3991.15 | 0.03966 | 3991.15 | 0.93911
3993.08 | 0.03956 | 3993.08 | 0.94004
3995 | 0.03946 | 3995 | 0.94097
3996.93 | 0.0394 | 3996.93 | 0.94147
3998.86 | 0.03934 | 3998.86 | 0.94166
4000.79 | 0.03926 | 4000.79 | 0.9419