## Propane conversion
Time | mz 29 |  | Propane Conversion
min |  |  | ((A0-A)/A0)*100
70.10443 | 7.27372e-09 | 69.27352 | 30.72648
70.33783 | 7.31672e-09 | 69.68305 | 30.31695
70.57143 | 7.43094e-09 | 70.77086 | 29.22914
70.80475 | 7.35166e-09 | 70.01581 | 29.98419
71.03842 | 7.25894e-09 | 69.13276 | 30.86724
71.2719 | 7.25087e-09 | 69.0559 | 30.9441 | the time points from ~103 - 119 min are during the regeneration step, the catalyst was not seeing propane at this time
71.50573 | 7.27641e-09 | 69.29914 | 30.70086
71.73882 | 7.32075e-09 | 69.72143 | 30.27857
71.97232 | 7.49006e-09 | 71.3339 | 28.6661
72.20607 | 7.34494e-09 | 69.95181 | 30.04819
72.43897 | 7.26297e-09 | 69.17114 | 30.82886
72.67272 | 7.28581e-09 | 69.38867 | 30.61133
72.90613 | 7.37853e-09 | 70.27171 | 29.72829
73.13953 | 7.24416e-09 | 68.992 | 31.008
73.37282 | 7.45781e-09 | 71.02676 | 28.97324
73.60572 | 7.36375e-09 | 70.13095 | 29.86905
73.83852 | 7.42422e-09 | 70.70686 | 29.29314
74.07172 | 7.47394e-09 | 71.18038 | 28.81962
74.30515 | 7.46991e-09 | 71.142 | 28.858
74.5381 | 7.41481e-09 | 70.61724 | 29.38276
74.77153 | 7.32344e-09 | 69.74705 | 30.25295
75.00547 | 7.51962e-09 | 71.61543 | 28.38457
75.23915 | 7.39331e-09 | 70.41248 | 29.58752
75.47242 | 7.46587e-09 | 71.10352 | 28.89648
75.70617 | 7.37047e-09 | 70.19495 | 29.80505
75.93913 | 7.40809e-09 | 70.55324 | 29.44676
76.17287 | 7.47797e-09 | 71.21876 | 28.78124
76.40602 | 7.33016e-09 | 69.81105 | 30.18895
76.63975 | 7.43228e-09 | 70.78362 | 29.21638
76.8728 | 7.49141e-09 | 71.34676 | 28.65324
77.10597 | 7.51694e-09 | 71.5899 | 28.4101
77.3393 | 7.47125e-09 | 71.15476 | 28.84524
77.57272 | 7.37853e-09 | 70.27171 | 29.72829
77.8061 | 7.52366e-09 | 71.6539 | 28.3461
78.04023 | 7.49947e-09 | 71.42352 | 28.57648
78.27362 | 7.63653e-09 | 72.72886 | 27.27114
78.507 | 7.44975e-09 | 70.95 | 29.05
78.74085 | 7.42691e-09 | 70.73248 | 29.26752
78.97373 | 7.39062e-09 | 70.38686 | 29.61314
79.2068 | 7.45244e-09 | 70.97562 | 29.02438
79.44078 | 7.46587e-09 | 71.10352 | 28.89648
79.67463 | 7.41078e-09 | 70.57886 | 29.42114
79.90855 | 7.47662e-09 | 71.2059 | 28.7941
80.14255 | 7.50887e-09 | 71.51305 | 28.48695
80.37617 | 7.52097e-09 | 71.62829 | 28.37171
80.60932 | 7.43631e-09 | 70.822 | 29.178
80.84238 | 7.57741e-09 | 72.16581 | 27.83419
81.07563 | 7.46184e-09 | 71.06514 | 28.93486
81.30957 | 7.67281e-09 | 73.07438 | 26.92562
81.54335 | 7.45916e-09 | 71.03962 | 28.96038
81.77735 | 7.62847e-09 | 72.6521 | 27.3479
82.01055 | 7.52366e-09 | 71.6539 | 28.3461
82.24422 | 7.60697e-09 | 72.44733 | 27.55267
82.47763 | 7.43631e-09 | 70.822 | 29.178
82.71093 | 7.66206e-09 | 72.972 | 27.028
82.9445 | 7.47125e-09 | 71.15476 | 28.84524
83.17827 | 7.45244e-09 | 70.97562 | 29.02438
83.41153 | 7.63384e-09 | 72.70324 | 27.29676
83.64458 | 7.62309e-09 | 72.60086 | 27.39914
83.87808 | 7.74403e-09 | 73.75267 | 26.24733
84.1111 | 7.61234e-09 | 72.49848 | 27.50152
84.3442 | 7.5465e-09 | 71.87143 | 28.12857
84.57725 | 7.61503e-09 | 72.5241 | 27.4759
84.81073 | 7.44034e-09 | 70.86038 | 29.13962
85.04437 | 7.50887e-09 | 71.51305 | 28.48695
85.27747 | 7.59353e-09 | 72.31933 | 27.68067
85.51065 | 7.53709e-09 | 71.78181 | 28.21819
85.74392 | 7.74e-09 | 73.71429 | 26.28571
85.97798 | 7.50887e-09 | 71.51305 | 28.48695
86.21107 | 7.57472e-09 | 72.14019 | 27.85981
86.44472 | 7.64191e-09 | 72.7801 | 27.2199
86.67822 | 7.60563e-09 | 72.43457 | 27.56543
86.9118 | 7.57606e-09 | 72.15295 | 27.84705
87.14508 | 7.48737e-09 | 71.30829 | 28.69171
87.37818 | 7.54784e-09 | 71.88419 | 28.11581
87.6117 | 7.67147e-09 | 73.06162 | 26.93838
87.84517 | 7.54919e-09 | 71.89705 | 28.10295
88.07858 | 7.62041e-09 | 72.57533 | 27.42467
88.3121 | 7.52634e-09 | 71.67943 | 28.32057
88.54512 | 7.60697e-09 | 72.44733 | 27.55267
88.778 | 7.69028e-09 | 73.24076 | 26.75924
89.01232 | 7.62041e-09 | 72.57533 | 27.42467
89.24553 | 7.68222e-09 | 73.164 | 26.836
89.47897 | 7.54919e-09 | 71.89705 | 28.10295
89.71218 | 7.70775e-09 | 73.40714 | 26.59286
89.94548 | 7.79912e-09 | 74.27733 | 25.72267
90.17872 | 7.69969e-09 | 73.33038 | 26.66962
90.41182 | 7.60831e-09 | 72.4601 | 27.5399
90.6451 | 7.63653e-09 | 72.72886 | 27.27114
90.87867 | 7.60294e-09 | 72.40895 | 27.59105
91.11188 | 7.66341e-09 | 72.98486 | 27.01514
91.34527 | 7.67281e-09 | 73.07438 | 26.92562
91.57917 | 7.81928e-09 | 74.46933 | 25.53067
91.81258 | 7.73462e-09 | 73.66305 | 26.33695
92.0462 | 7.63519e-09 | 72.7161 | 27.2839
92.2795 | 7.66206e-09 | 72.972 | 27.028
92.51292 | 7.73328e-09 | 73.65029 | 26.34971
92.74605 | 7.86228e-09 | 74.87886 | 25.12114
92.97985 | 7.66206e-09 | 72.972 | 27.028
93.2133 | 7.63384e-09 | 72.70324 | 27.29676
93.44665 | 7.60159e-09 | 72.3961 | 27.6039
93.67993 | 7.80719e-09 | 74.35419 | 25.64581
93.91373 | 7.66475e-09 | 72.99762 | 27.00238
94.14687 | 7.72253e-09 | 73.5479 | 26.4521
94.38032 | 7.75344e-09 | 73.84229 | 26.15771
94.61382 | 7.48469e-09 | 71.28276 | 28.71724
94.84725 | 7.71716e-09 | 73.49676 | 26.50324
95.08082 | 7.79241e-09 | 74.21343 | 25.78657
95.31465 | 7.67281e-09 | 73.07438 | 26.92562
95.548 | 7.84212e-09 | 74.68686 | 25.31314
95.78165 | 7.74134e-09 | 73.72705 | 26.27295
96.01513 | 7.78569e-09 | 74.14943 | 25.85057
96.24843 | 7.67819e-09 | 73.12562 | 26.87438
96.48158 | 7.84078e-09 | 74.6741 | 25.3259
96.71508 | 7.69028e-09 | 73.24076 | 26.75924
96.94897 | 7.74e-09 | 73.71429 | 26.28571
97.18222 | 7.80584e-09 | 74.34133 | 25.65867
97.41588 | 7.65669e-09 | 72.92086 | 27.07914
97.6493 | 7.72119e-09 | 73.53514 | 26.46486
97.88222 | 7.60294e-09 | 72.40895 | 27.59105
98.11532 | 7.80181e-09 | 74.30295 | 25.69705
98.34928 | 7.70775e-09 | 73.40714 | 26.59286
98.58245 | 7.65669e-09 | 72.92086 | 27.07914
98.8167 | 7.70775e-09 | 73.40714 | 26.59286
99.05005 | 7.77494e-09 | 74.04705 | 25.95295
99.28375 | 7.60159e-09 | 72.3961 | 27.6039
99.51673 | 7.70641e-09 | 73.39438 | 26.60562
99.75008 | 7.8475e-09 | 74.7381 | 25.2619
99.98415 | 7.69431e-09 | 73.27914 | 26.72086
100.21767 | 7.826e-09 | 74.53333 | 25.46667
100.45092 | 7.78569e-09 | 74.14943 | 25.85057
100.68392 | 7.74403e-09 | 73.75267 | 26.24733
100.9175 | 7.68894e-09 | 73.228 | 26.772
101.15068 | 7.67819e-09 | 73.12562 | 26.87438
101.3838 | 7.73731e-09 | 73.68867 | 26.31133
101.61713 | 7.75075e-09 | 73.81667 | 26.18333
101.85043 | 7.67684e-09 | 73.11276 | 26.88724
102.08377 | 7.80853e-09 | 74.36695 | 25.63305
102.31717 | 7.64056e-09 | 72.76724 | 27.23276
102.55055 | 7.61234e-09 | 72.49848 | 27.50152
102.78502 | 7.80719e-09 | 74.35419 | 25.64581
103.01818 | 3.16856e-09 | 30.17676 | 69.82324
103.25142 | 4.48812e-10 | 4.2744 | 95.7256
103.49983 | 1.21636e-10 | 1.158438 | 98.84156
103.79445 | 6.74423e-11 | 0.6423076 | 99.35769
104.22358 | 4.6096e-11 | 0.4390095 | 99.56099
104.69098 | 3.65285e-11 | 0.3478905 | 99.65211
105.16288 | 2.9284e-11 | 0.2788952 | 99.7211
105.63787 | 2.57645e-11 | 0.2453762 | 99.75462
106.11338 | 2.25502e-11 | 0.2147638 | 99.78524
106.58812 | 2.08904e-11 | 0.1989562 | 99.80104
107.06315 | 1.88006e-11 | 0.1790533 | 99.82095
107.53862 | 1.79912e-11 | 0.1713448 | 99.82866
108.01317 | 1.69e-11 | 0.1609524 | 99.83905
108.48808 | 1.64045e-11 | 0.1562333 | 99.84377
108.963 | 1.55283e-11 | 0.1478886 | 99.85211
109.43757 | 1.50188e-11 | 0.1430362 | 99.85696
109.91243 | 1.45146e-11 | 0.1382343 | 99.86177
110.38763 | 1.46931e-11 | 0.1399343 | 99.86007
110.8626 | 1.35374e-11 | 0.1289276 | 99.87107
111.33833 | 1.33912e-11 | 0.1275352 | 99.87246
111.8131 | 1.32139e-11 | 0.1258467 | 99.87415
112.26812 | 1.28709e-11 | 0.12258 | 99.87742
112.72325 | 1.19808e-11 | 0.1141029 | 99.8859
113.17812 | 1.24571e-11 | 0.118639 | 99.88136
113.63292 | 1.16573e-11 | 0.1110219 | 99.88898
114.088 | 1.10854e-11 | 0.1055752 | 99.89442
114.54357 | 1.08661e-11 | 0.1034867 | 99.89651
114.99885 | 1.06242e-11 | 0.1011829 | 99.89882
115.4536 | 1.06339e-11 | 0.1012752 | 99.89872
115.9084 | 1.03092e-11 | 0.09818286 | 99.90182
116.36432 | 9.86635e-12 | 0.09396524 | 99.90603
116.81925 | 9.80938e-12 | 0.09342267 | 99.90658
117.27435 | 9.3697e-12 | 0.08923524 | 99.91076
117.7298 | 3.913e-11 | 0.3726667 | 99.62733
118.18515 | 1.07994e-09 | 10.28514 | 89.71486
118.5634 | 1.07463e-09 | 10.23457 | 89.76543
118.85673 | 9.48688e-09 | 90.35124 | 9.648762
119.23293 | 9.53122e-09 | 90.77352 | 9.226476
119.60925 | 9.58766e-09 | 91.31105 | 8.688952
119.98587 | 9.70725e-09 | 92.45 | 7.55
120.36222 | 9.84297e-09 | 93.74257 | 6.257429
120.73823 | 9.75966e-09 | 92.94914 | 7.050857
121.11418 | 9.60647e-09 | 91.49019 | 8.50981
121.49 | 9.72741e-09 | 92.642 | 7.358
121.86578 | 9.67097e-09 | 92.10448 | 7.895524
122.24282 | 9.91553e-09 | 94.43362 | 5.566381
122.61865 | 9.78116e-09 | 93.1539 | 6.846095
122.99403 | 9.8376e-09 | 93.69143 | 6.308571
123.36987 | 9.84163e-09 | 93.72981 | 6.27019
123.74642 | 1.00606e-08 | 95.81524 | 4.184762
124.12227 | 9.86044e-09 | 93.90895 | 6.091048
124.4981 | 9.8255e-09 | 93.57619 | 6.42381
124.87392 | 9.83356e-09 | 93.65295 | 6.347048
125.25015 | 1.00122e-08 | 95.35429 | 4.645714
125.62642 | 1.01332e-08 | 96.50667 | 3.493333
126.00242 | 9.82416e-09 | 93.56343 | 6.436571
126.37822 | 9.9545e-09 | 94.80476 | 5.195238
126.75468 | 1.01426e-08 | 96.59619 | 3.40381
127.13077 | 9.9975e-09 | 95.21429 | 4.785714
127.50698 | 1.00566e-08 | 95.77714 | 4.222857
127.88268 | 9.98406e-09 | 95.08629 | 4.913714
128.25855 | 9.88597e-09 | 94.1521 | 5.847905
128.6352 | 1.00028e-08 | 95.26476 | 4.735238
129.01128 | 9.9451e-09 | 94.71524 | 5.284762
129.3877 | 1.00767e-08 | 95.96857 | 4.031429
129.76378 | 9.88731e-09 | 94.16486 | 5.835143
130.14007 | 1.00122e-08 | 95.35429 | 4.645714
130.51655 | 9.94644e-09 | 94.728 | 5.272
130.8921 | 1.00727e-08 | 95.93048 | 4.069524
131.26803 | 1.01197e-08 | 96.3781 | 3.621905
131.64387 | 9.97466e-09 | 94.99676 | 5.003238
132.02008 | 9.96525e-09 | 94.90714 | 5.092857
132.39577 | 1.00405e-08 | 95.62381 | 4.37619
132.77222 | 1.00888e-08 | 96.08381 | 3.91619
133.1483 | 1.00203e-08 | 95.43143 | 4.568571
133.52452 | 1.0062e-08 | 95.82857 | 4.171429
133.9004 | 1.02219e-08 | 97.35143 | 2.648571
134.27642 | 1.02353e-08 | 97.47905 | 2.520952
134.65242 | 1.01533e-08 | 96.6981 | 3.301905
135.02832 | 1.00875e-08 | 96.07143 | 3.928571
135.40415 | 1.01708e-08 | 96.86476 | 3.135238
135.77982 | 9.89269e-09 | 94.2161 | 5.783905
136.15595 | 1.00902e-08 | 96.09714 | 3.902857
136.53162 | 9.82953e-09 | 93.61457 | 6.385429
136.9074 | 1.01815e-08 | 96.96667 | 3.033333
137.28348 | 1.01063e-08 | 96.25048 | 3.749524
137.65892 | 1.00324e-08 | 95.54667 | 4.453333
138.0343 | 1.01802e-08 | 96.95429 | 3.045714
138.41025 | 1.01896e-08 | 97.04381 | 2.95619
138.78582 | 1.02178e-08 | 97.31238 | 2.687619
139.16163 | 9.9881e-09 | 95.12476 | 4.875238
139.53745 | 1.00942e-08 | 96.13524 | 3.864762
139.91345 | 1.01372e-08 | 96.54476 | 3.455238
140.2891 | 9.99347e-09 | 95.1759 | 4.824095
140.66532 | 1.00875e-08 | 96.07143 | 3.928571
141.04132 | 1.00956e-08 | 96.14857 | 3.851429
141.41797 | 1.01103e-08 | 96.28857 | 3.711429
141.79383 | 1.02796e-08 | 97.90095 | 2.099048
142.1696 | 1.01372e-08 | 96.54476 | 3.455238
142.54605 | 1.01439e-08 | 96.60857 | 3.391429
142.92193 | 1.0105e-08 | 96.2381 | 3.761905
143.29857 | 1.00337e-08 | 95.55905 | 4.440952
143.6745 | 1.02461e-08 | 97.5819 | 2.418095
144.05035 | 1.01923e-08 | 97.06952 | 2.930476
144.42592 | 1.02541e-08 | 97.6581 | 2.341905
144.80202 | 1.02635e-08 | 97.74762 | 2.252381
145.17833 | 1.02259e-08 | 97.38952 | 2.610476
145.5543 | 1.00566e-08 | 95.77714 | 4.222857
145.9305 | 1.01695e-08 | 96.85238 | 3.147619
146.30658 | 1.02313e-08 | 97.44095 | 2.559048
146.68282 | 1.01144e-08 | 96.32762 | 3.672381
147.05863 | 1.01789e-08 | 96.9419 | 3.058095
147.43462 | 1.01842e-08 | 96.99238 | 3.007619
147.81033 | 1.01829e-08 | 96.98 | 3.02
148.18655 | 1.02434e-08 | 97.55619 | 2.44381
148.56225 | 1.03468e-08 | 98.54095 | 1.459048
148.9383 | 1.02246e-08 | 97.37714 | 2.622857
149.31415 | 1.01815e-08 | 96.96667 | 3.033333
149.69053 | 1.01977e-08 | 97.12095 | 2.879048
150.06655 | 1.02192e-08 | 97.32571 | 2.674286
150.44202 | 1.0113e-08 | 96.31429 | 3.685714
150.81822 | 1.01775e-08 | 96.92857 | 3.071429
151.19387 | 1.02313e-08 | 97.44095 | 2.559048
151.57028 | 1.02098e-08 | 97.23619 | 2.76381
151.946 | 1.02796e-08 | 97.90095 | 2.099048
152.32193 | 1.0156e-08 | 96.72381 | 3.27619
152.69752 | 1.03764e-08 | 98.82286 | 1.177143
153.07332 | 1.02985e-08 | 98.08095 | 1.919048
153.44895 | 1.02165e-08 | 97.3 | 2.7
153.8248 | 1.02313e-08 | 97.44095 | 2.559048
154.20082 | 1.03697e-08 | 98.75905 | 1.240952
154.5747 | 1.03025e-08 | 98.11905 | 1.880952
154.95062 | 1.02461e-08 | 97.5819 | 2.418095
155.32658 | 1.01896e-08 | 97.04381 | 2.95619
155.7006 | 1.02326e-08 | 97.45333 | 2.546667
156.0765 | 1.02487e-08 | 97.60667 | 2.393333
156.45248 | 1.01654e-08 | 96.81333 | 3.186667
156.82835 | 1.04275e-08 | 99.30952 | 0.6904762
157.20442 | 1.01829e-08 | 96.98 | 3.02
157.58017 | 1.01802e-08 | 96.95429 | 3.045714
157.95588 | 1.02474e-08 | 97.59429 | 2.405714
158.33193 | 1.03132e-08 | 98.22095 | 1.779048
158.7078 | 1.02084e-08 | 97.22286 | 2.777143
159.08413 | 1.02219e-08 | 97.35143 | 2.648571
159.46 | 1.02635e-08 | 97.74762 | 2.252381
159.83647 | 1.01923e-08 | 97.06952 | 2.930476
160.21287 | 1.02125e-08 | 97.2619 | 2.738095
160.58893 | 1.03374e-08 | 98.45143 | 1.548571
160.96472 | 1.02004e-08 | 97.14667 | 2.853333
161.34073 | 1.03818e-08 | 98.87429 | 1.125714
161.71647 | 1.03576e-08 | 98.64381 | 1.35619
162.09248 | 1.03146e-08 | 98.23429 | 1.765714
162.46827 | 1.03885e-08 | 98.9381 | 1.061905
162.84482 | 1.0195e-08 | 97.09524 | 2.904762
163.22067 | 1.02622e-08 | 97.73524 | 2.264762
163.59695 | 1.02111e-08 | 97.24857 | 2.751429
163.9728 | 1.03441e-08 | 98.51524 | 1.484762
164.34948 | 1.02608e-08 | 97.7219 | 2.278095
164.72608 | 1.03253e-08 | 98.33619 | 1.66381
165.10205 | 1.02232e-08 | 97.36381 | 2.63619
165.47847 | 1.02098e-08 | 97.23619 | 2.76381
165.85495 | 1.0406e-08 | 99.10476 | 0.8952381
166.23057 | 1.03737e-08 | 98.79714 | 1.202857
166.60633 | 1.02487e-08 | 97.60667 | 2.393333
166.98273 | 1.02353e-08 | 97.47905 | 2.520952
167.35893 | 1.01896e-08 | 97.04381 | 2.95619
167.73533 | 1.03401e-08 | 98.47714 | 1.522857
168.11092 | 1.03428e-08 | 98.50286 | 1.497143
168.48697 | 1.0328e-08 | 98.3619 | 1.638095
168.86297 | 1.01721e-08 | 96.87714 | 3.122857
169.23627 | 1.02393e-08 | 97.51714 | 2.482857
169.61213 | 1.03361e-08 | 98.43905 | 1.560952
169.98802 | 1.04866e-08 | 99.87238 | 0.127619
170.36388 | 1.03052e-08 | 98.14476 | 1.855238
170.74015 | 1.01802e-08 | 96.95429 | 3.045714
171.11655 | 1.04731e-08 | 99.74381 | 0.2561905
171.4929 | 1.02998e-08 | 98.09333 | 1.906667
171.86948 | 1.0285e-08 | 97.95238 | 2.047619
172.2455 | 1.0324e-08 | 98.32381 | 1.67619
172.62123 | 1.02971e-08 | 98.06762 | 1.932381
172.99693 | 1.03683e-08 | 98.74571 | 1.254286
173.37335 | 1.02864e-08 | 97.96571 | 2.034286
173.7497 | 1.03038e-08 | 98.13143 | 1.868571
174.12627 | 1.03307e-08 | 98.38762 | 1.612381
174.50198 | 1.03912e-08 | 98.96381 | 1.03619
174.87772 | 1.02702e-08 | 97.81143 | 2.188571
175.2542 | 1.03401e-08 | 98.47714 | 1.522857
175.62998 | 1.03159e-08 | 98.24667 | 1.753333
176.00585 | 1.04301e-08 | 99.33429 | 0.6657143
176.38158 | 1.0371e-08 | 98.77143 | 1.228571
176.75732 | 1.03388e-08 | 98.46476 | 1.535238
177.13358 | 1.03334e-08 | 98.41333 | 1.586667
177.50968 | 1.01923e-08 | 97.06952 | 2.930476
177.88572 | 1.03912e-08 | 98.96381 | 1.03619
178.26172 | 8.63628e-09 | 82.25029 | 17.74971
178.63747 | 8.08534e-09 | 77.00324 | 22.99676
179.00653 | 8.22778e-09 | 78.35981 | 21.64019
179.37502 | 7.97381e-09 | 75.94105 | 24.05895
179.74408 | 8.11356e-09 | 77.272 | 22.728
180.07458 | 8.12431e-09 | 77.37438 | 22.62562
180.39767 | 7.96172e-09 | 75.8259 | 24.1741
180.72035 | 8.17941e-09 | 77.89914 | 22.10086
181.04332 | 8.12028e-09 | 77.336 | 22.664
181.36635 | 8.23316e-09 | 78.41105 | 21.58895
181.68962 | 8.15925e-09 | 77.70714 | 22.29286
182.01295 | 8.09744e-09 | 77.11848 | 22.88152
182.33577 | 8.19687e-09 | 78.06543 | 21.93457
182.65882 | 8.05981e-09 | 76.7601 | 23.2399
182.98177 | 8.07056e-09 | 76.86248 | 23.13752
183.30532 | 8.03697e-09 | 76.54257 | 23.45743
183.62878 | 8.19016e-09 | 78.00152 | 21.99848
183.95255 | 8.29228e-09 | 78.9741 | 21.0259
184.276 | 8.06922e-09 | 76.84971 | 23.15029
184.5991 | 8.11491e-09 | 77.28486 | 22.71514
184.92267 | 7.90394e-09 | 75.27562 | 24.72438
185.24583 | 8.03966e-09 | 76.56819 | 23.43181
185.56858 | 7.91737e-09 | 75.40352 | 24.59648
185.89178 | 7.95769e-09 | 75.78752 | 24.21248
186.21477 | 7.94291e-09 | 75.64676 | 24.35324
186.53772 | 8.06922e-09 | 76.84971 | 23.15029
186.86073 | 8.04503e-09 | 76.61933 | 23.38067
187.1836 | 7.97112e-09 | 75.91543 | 24.08457
187.50655 | 7.98725e-09 | 76.06905 | 23.93095
187.82955 | 8.11088e-09 | 77.24648 | 22.75352
188.15297 | 7.8045e-09 | 74.32857 | 25.67143
188.47678 | 8.01144e-09 | 76.29943 | 23.70057
188.79933 | 7.97247e-09 | 75.92829 | 24.07171
189.12258 | 7.81928e-09 | 74.46933 | 25.53067
189.44613 | 7.95903e-09 | 75.80029 | 24.19971
189.76948 | 7.82197e-09 | 74.49495 | 25.50505
190.09237 | 7.78569e-09 | 74.14943 | 25.85057
190.41568 | 7.90259e-09 | 75.26276 | 24.73724
190.73895 | 7.83003e-09 | 74.57171 | 25.42829
191.06172 | 7.98188e-09 | 76.0179 | 23.9821
191.38497 | 7.96978e-09 | 75.90267 | 24.09733
191.70833 | 7.85288e-09 | 74.78933 | 25.21067
192.03155 | 7.77763e-09 | 74.07267 | 25.92733
192.35437 | 7.84078e-09 | 74.6741 | 25.3259
192.6776 | 7.91872e-09 | 75.41638 | 24.58362
193.00122 | 7.82197e-09 | 74.49495 | 25.50505
193.32442 | 7.912e-09 | 75.35238 | 24.64762
193.64788 | 7.89319e-09 | 75.17324 | 24.82676
193.971 | 7.87572e-09 | 75.00686 | 24.99314
194.29405 | 7.79644e-09 | 74.25181 | 25.74819
194.6169 | 7.93619e-09 | 75.58276 | 24.41724
194.94002 | 7.83138e-09 | 74.58457 | 25.41543
195.26263 | 7.74537e-09 | 73.76543 | 26.23457
195.58588 | 7.75613e-09 | 73.8679 | 26.1321
195.90975 | 7.8475e-09 | 74.7381 | 25.2619
196.23283 | 7.88647e-09 | 75.10924 | 24.89076
196.55538 | 7.68356e-09 | 73.17676 | 26.82324
196.87878 | 7.90125e-09 | 75.25 | 24.75
197.20212 | 7.94156e-09 | 75.6339 | 24.3661
197.52523 | 7.83003e-09 | 74.57171 | 25.42829
197.84815 | 7.69834e-09 | 73.31752 | 26.68248
198.1721 | 7.86094e-09 | 74.8661 | 25.1339
198.49497 | 7.88916e-09 | 75.13486 | 24.86514
198.81797 | 7.78837e-09 | 74.17495 | 25.82505
199.14047 | 7.79375e-09 | 74.22619 | 25.77381
199.4639 | 7.8045e-09 | 74.32857 | 25.67143
199.78745 | 7.75613e-09 | 73.8679 | 26.1321
200.11098 | 7.88647e-09 | 75.10924 | 24.89076
200.43433 | 7.8045e-09 | 74.32857 | 25.67143
200.7575 | 7.98053e-09 | 76.00505 | 23.99495
201.08095 | 7.79241e-09 | 74.21343 | 25.78657
201.40455 | 7.70237e-09 | 73.3559 | 26.6441
201.72742 | 7.79106e-09 | 74.20057 | 25.79943
202.05032 | 7.81794e-09 | 74.45657 | 25.54343
202.3737 | 7.66609e-09 | 73.01038 | 26.98962
202.69647 | 7.81525e-09 | 74.43095 | 25.56905
203.01933 | 7.89184e-09 | 75.16038 | 24.83962
203.34252 | 7.70641e-09 | 73.39438 | 26.60562
203.66528 | 7.79241e-09 | 74.21343 | 25.78657
203.9882 | 7.85153e-09 | 74.77648 | 25.22352
204.31175 | 7.83406e-09 | 74.6101 | 25.3899
204.63472 | 7.89453e-09 | 75.186 | 24.814
204.95835 | 7.66609e-09 | 73.01038 | 26.98962
205.28135 | 7.78166e-09 | 74.11105 | 25.88895
205.60465 | 7.77225e-09 | 74.02143 | 25.97857
205.9278 | 7.783e-09 | 74.12381 | 25.87619
206.25107 | 7.83406e-09 | 74.6101 | 25.3899
206.57395 | 7.85691e-09 | 74.82771 | 25.17229
206.89677 | 7.87303e-09 | 74.98124 | 25.01876
207.21952 | 7.826e-09 | 74.53333 | 25.46667
207.5424 | 7.86766e-09 | 74.9301 | 25.0699
207.86547 | 7.8475e-09 | 74.7381 | 25.2619
208.18907 | 7.84078e-09 | 74.6741 | 25.3259
208.5119 | 7.85019e-09 | 74.76371 | 25.23629
208.83535 | 7.77763e-09 | 74.07267 | 25.92733
209.15867 | 7.77763e-09 | 74.07267 | 25.92733
209.48188 | 7.73866e-09 | 73.70152 | 26.29848
209.80497 | 7.86766e-09 | 74.9301 | 25.0699
210.12793 | 7.73597e-09 | 73.6759 | 26.3241
210.45117 | 7.85959e-09 | 74.85324 | 25.14676
210.77428 | 7.912e-09 | 75.35238 | 24.64762
211.09728 | 7.65669e-09 | 72.92086 | 27.07914
211.42075 | 7.84078e-09 | 74.6741 | 25.3259
211.74392 | 7.76553e-09 | 73.95743 | 26.04257
212.06742 | 7.783e-09 | 74.12381 | 25.87619

## Propene
Time (min) | Propene % of m/z 41 | Time (min) | Propene % of m/z 41 | Time (min) | Propene % of m/z 41
| 1st ODP |  | DP |  | 2nd ODP
0.000103333 | 14.2039 | 49.1286 | 10.26906 | 106.27725 | 7.70082
0.2335 | 11.73402 | 49.50492 | 8.74772 | 106.65299 | 9.43135
0.4671 | 11.40927 | 49.88154 | 12.81361 | 107.02925 | 5.89134
0.70042 | 11.35082 | 50.25789 | 9.40782 | 107.40535 | 9.2912
0.93409 | 13.12713 | 50.6339 | 6.99771 | 107.78139 | 2.64161
1.16757 | 13.30997 | 51.00985 | 9.56063 | 108.15739 | 16.06492
1.4014 | 13.38628 | 51.38567 | 4.5102 | 108.53314 | 21.71148
1.63449 | 12.30544 | 51.76145 | 10.78049 | 108.9022 | 13.35383
1.86799 | 10.97474 | 52.13849 | 1.29966 | 109.27069 | 19.08126
2.10174 | 11.69895 | 52.51432 | 4.10269 | 109.63975 | 14.09357
2.33464 | 13.7552 | 52.8897 | 12.84463 | 109.97025 | 13.86301
2.56839 | 12.97349 | 53.26554 | 5.64113 | 110.29334 | 16.93852
2.8018 | 12.71327 | 53.64209 | 4.36346 | 110.61602 | 16.45219
3.0352 | 13.30668 | 54.01794 | 10.30372 | 110.93899 | 13.55387
3.26849 | 11.24462 | 54.39377 | 7.05022 | 111.26202 | 15.57218
3.50139 | 12.2625 | 54.76959 | 2.1156 | 111.58529 | 14.99179
3.73419 | 11.50425 | 55.14582 | 7.08387 | 111.90862 | 12.24271
3.96739 | 10.75781 | 55.52209 | 7.49959 | 112.23144 | 14.59984
4.20082 | 11.39487 | 55.89809 | 8.72083 | 112.55449 | 10.9208
4.43377 | 13.10896 | 56.27389 | 8.48881 | 112.87744 | 13.37503
4.6672 | 12.73625 | 56.65035 | 1.66999 | 113.20099 | 13.13897
4.90114 | 10.60579 | 57.02644 | 10.2067 | 113.52445 | 10.36765
5.13482 | 12.40451 | 57.40265 | 11.30703 | 113.84822 | 7.69878
5.36809 | 12.58787 | 57.77835 | 5.09105 | 114.17167 | 15.59225
5.60184 | 11.97577 | 58.15422 | 8.03749 | 114.49477 | 17.43551
5.8348 | 12.96049 | 58.53087 | 6.9507 | 114.81834 | 14.45847
6.06854 | 11.44313 | 58.90695 | 7.81657 | 115.1415 | 12.86891
6.30169 | 12.20895 | 59.28337 | 6.81719 | 115.46425 | 13.83575
6.53542 | 12.50789 | 59.65945 | 7.25181 | 115.78745 | 16.86988
6.76847 | 11.30407 | 60.03574 | 10.48585 | 116.11044 | 11.83874
7.00164 | 11.00311 | 60.41222 | 14.49772 | 116.43339 | 13.98023
7.23497 | 11.70206 | 60.78777 | 7.72777 | 116.7564 | 13.17197
7.46839 | 13.27655 | 61.1637 | 10.85087 | 117.07927 | 14.08835
7.70177 | 11.39621 | 61.53954 | 8.62588 | 117.40222 | 15.88683
7.9359 | 11.77934 | 61.91575 | 10.59883 | 117.72522 | 14.69979
8.16929 | 9.55306 | 62.29144 | 14.06765 | 118.04864 | 15.06411
8.40267 | 13.06848 | 62.66789 | 9.69798 | 118.37245 | 12.07722
8.63652 | 13.638 | 63.04397 | 7.88391 | 118.695 | 12.5049
8.8694 | 13.08337 | 63.42019 | 11.05845 | 119.01825 | 17.98695
9.10247 | 12.8848 | 63.79607 | 3.88219 | 119.3418 | 15.95745
9.33645 | 12.32773 | 64.17209 | 8.17614 | 119.66515 | 16.95583
9.5703 | 13.00482 | 64.54809 | 7.96104 | 119.98804 | 13.95044
9.80422 | 12.09591 | 64.92399 | 8.23825 | 120.31135 | 16.32732
10.03822 | 11.55838 | 65.29982 | 8.6502 | 120.63462 | 16.18704
10.27184 | 11.99025 | 65.67549 | 6.86603 | 120.95739 | 17.93416
10.50499 | 13.39605 | 66.05162 | 7.56746 | 121.28064 | 15.04028
10.73805 | 10.71334 | 66.42729 | 12.71876 | 121.604 | 15.47933
10.9713 | 13.54186 | 66.80307 | 8.13132 | 121.92722 | 16.17376
11.20524 | 10.32097 | 67.17915 | 9.43789 | 122.25004 | 15.60956
11.43902 | 11.87163 | 67.55459 | 11.91775 | 122.57327 | 13.82106
11.67302 | 10.72294 | 67.92997 | 9.50167 | 122.89689 | 16.27332
11.90622 | 11.72087 | 68.30592 | 9.72612 | 123.22009 | 21.54278
12.13989 | 10.83034 | 68.68149 | 8.85645 | 123.54355 | 13.73841
12.3733 | 13.70339 | 69.0573 | 9.87638 | 123.86667 | 17.06135
12.6066 | 10.97785 | 69.43312 | 10.57131 | 124.18972 | 19.84076
12.84017 | 12.49873 | 69.80912 | 8.95198 | 124.51257 | 11.53637
13.07394 | 13.35917 | 70.18477 | 10.65331 | 124.83569 | 14.77158
13.3072 | 10.40374 | 70.56099 | 4.45634 | 125.1583 | 21.80606
13.54025 | 11.7729 | 70.93699 | 6.86307 | 125.48155 | 14.27715
13.77375 | 9.88068 | 71.31364 | 6.28529 | 125.80542 | 17.91154
14.00677 | 11.61861 | 71.6895 | 5.27793 | 126.1285 | 15.81351
14.23987 | 12.72013 | 72.06527 | 4.33338 | 126.45105 | 16.7282
14.47292 | 12.59387 | 72.44172 | 10.83891 | 126.77445 | 16.56757
14.7064 | 14.29299 | 72.8176 | 11.18082 | 127.09779 | 13.08831
14.94004 | 12.50928 | 73.19424 | 10.08846 | 127.4209 | 17.8742
15.17314 | 12.48323 | 73.57017 | 7.65555 | 127.74382 | 20.32511
15.40632 | 12.47021 | 73.94602 | 7.71427 | 128.06777 | 11.99859
15.63959 | 10.2578 | 74.32159 | 5.28932 | 128.39064 | 18.02456
15.87365 | 13.19904 | 74.69769 | 11.48013 | 128.71364 | 14.16369
16.10674 | 12.11942 | 75.074 | 8.57527 | 129.03614 | 15.88398
16.34039 | 11.09697 | 75.44997 | 8.94296 | 129.35957 | 17.58919
16.57389 | 11.67932 | 75.82617 | 9.07951 | 129.68312 | 20.04461
16.80747 | 12.3796 | 76.20225 | 7.14575 | 130.00665 | 18.4857
17.04075 | 12.979 | 76.57849 | 8.73677 | 130.33 | 18.14198
17.27385 | 12.54279 | 76.9543 | 9.82091 | 130.65317 | 15.61637
17.50737 | 11.05493 | 77.33029 | 9.67183 | 130.97662 | 20.50956
17.74084 | 13.82812 | 77.706 | 5.72387 | 131.30022 | 10.57066
17.97425 | 11.27838 | 78.08222 | 8.83642 | 131.62309 | 16.94548
18.20777 | 12.06177 | 78.45792 | 6.6398 | 131.94599 | 21.88086
18.44079 | 12.09628 | 78.83397 | 11.81563 | 132.26937 | 20.9728
18.67367 | 11.56512 | 79.20982 | 11.89571 | 132.59214 | 18.68392
18.90799 | 11.84706 | 79.5862 | 12.91319 | 132.915 | 15.06
19.1412 | 11.34731 | 79.96222 | 6.27617 | 133.23819 | 19.81638
19.37464 | 12.98786 | 80.33769 | 12.87476 | 133.56095 | 17.82792
19.60785 | 10.3617 | 80.71389 | 4.18471 | 133.88387 | 16.642
19.84115 | 9.38812 | 81.08954 | 10.57375 | 134.20742 | 12.79922
20.07439 | 11.82292 | 81.46595 | 7.12574 | 134.53039 | 18.18575
20.30749 | 10.48154 | 81.84167 | 5.94322 | 134.85402 | 19.05072
20.54077 | 12.61656 | 82.2176 | 11.43023 | 135.17702 | 18.92576
20.77434 | 13.39168 | 82.59319 | 3.81875 | 135.50032 | 16.11602
21.00755 | 11.22347 | 82.96899 | 7.18329 | 135.82347 | 16.69045
21.24094 | 10.60705 | 83.34462 | 11.7884 | 136.14674 | 15.44892
21.47484 | 10.32975 | 83.72047 | 4.93797 | 136.46962 | 17.25944
21.70825 | 10.56963 | 84.09649 | 12.02107 | 136.79244 | 14.67479
21.94187 | 11.1593 | 84.47037 | 8.41447 | 137.11519 | 16.91304
22.17517 | 10.7708 | 84.84629 | 8.07925 | 137.43807 | 18.24797
22.40859 | 10.11029 | 85.22225 | 10.13405 | 137.76114 | 13.51201
22.64172 | 8.75739 | 85.59627 | 4.58563 | 138.08474 | 19.9111
22.87552 | 12.32319 | 85.97217 | 9.51022 | 138.40757 | 17.10673
23.10897 | 12.84519 | 86.34815 | 11.54515 | 138.73102 | 20.96975
23.34232 | 13.23754 | 86.72402 | 5.36514 | 139.05434 | 19.18346
23.5756 | 10.95456 | 87.10009 | 9.16776 | 139.37755 | 13.36748
23.8094 | 12.23071 | 87.47584 | 8.98385 | 139.70064 | 19.00144
24.04254 | 11.2622 | 87.85155 | 10.53282 | 140.0236 | 15.69248
24.27599 | 10.02725 | 88.2276 | 9.14624 | 140.34684 | 16.7826
24.50949 | 14.44439 | 88.60347 | 7.02974 | 140.66995 | 13.77408
24.74292 | 12.08149 | 88.9798 | 10.15332 | 140.99295 | 15.25639
24.97649 | 10.75184 | 89.35567 | 7.28466 | 141.31642 | 14.43088
25.21032 | 11.3774 | 89.73214 | 12.57677 | 141.63959 | 18.98529
25.44367 | 10.00571 | 90.10854 | 8.38068 | 141.96309 | 21.12053
25.67732 | 10.59904 | 90.4846 | 5.52468
25.9108 | 10.66119 | 90.86039 | 9.52815
26.1441 | 12.29909 | 91.2364 | 4.78491
26.37725 | 9.30452 | 91.61214 | 3.65023
26.61075 | 13.0633 | 91.98815 | 4.95542
26.84464 | 11.856 | 92.36394 | 8.37988
27.07789 | 11.63934 | 92.74049 | 8.74741
27.31155 | 12.32941 | 93.11634 | 10.70284
27.54497 | 11.58181 | 93.49262 | 8.91621
27.77789 | 13.35869 | 93.86847 | 7.41286
28.01099 | 11.34719 | 94.24515 | 5.67301
28.24495 | 11.32383 | 94.62175 | 10.05389
28.47812 | 12.32559 | 94.99772 | 8.59941
28.71237 | 11.83648 | 95.37414 | 8.4049
28.94572 | 10.62583 | 95.75062 | 6.32218
29.17942 | 13.36918 | 96.12624 | 5.52432
29.4124 | 12.67251 | 96.502 | 6.87999
29.64575 | 9.29533 | 96.8784 | 11.23337
29.87982 | 12.5674 | 97.2546 | 10.53757
30.11334 | 10.31586 | 97.631 | 6.48488
30.34659 | 10.83406 | 98.00659 | 12.3442
30.57959 | 11.81145 | 98.38264 | 14.05475
30.81317 | 10.95945 | 98.75864 | 10.49063
31.04635 | 12.11285 | 99.13194 | 11.88354
31.27947 | 12.02508 | 99.5078 | 6.30397
31.5128 | 11.98759 | 99.88369 | 4.49611
31.7461 | 12.65296 | 100.25955 | 9.62465
31.97944 | 10.17628 | 100.63582 | 9.39889
32.21284 | 12.06186 | 101.01222 | 9.67238
32.44622 | 12.35303 | 101.38857 | 8.64652
|  | 101.76515 | 9.39466
|  | 102.14117 | 8.74254
|  | 102.5169 | 5.33931
|  | 102.8926 | 7.40857
|  | 103.26902 | 12.7278
|  | 103.64537 | 13.14583
|  | 104.02194 | 10.406
|  | 104.39765 | 11.64661
|  | 104.77339 | 7.43835
|  | 105.14987 | 7.76552
|  | 105.52565 | 5.3893
|  | 105.90152 | 9.24185