## Sheet1
Wavenumber (cm-1) | arb units | Wavenumber (cm-1) |  | Wavenumber (cm-1)
| Fresh |  | Used-1 |  | used-2
1998.98 | 17078.1 | 1999.45 | 9391.26 | 1999.45 | 18458.36
1996.77 | 17089.4 | 1997.24 | 9352.72 | 1997.24 | 18596.36
1994.56 | 17303.7 | 1995.03 | 9464.75 | 1995.03 | 18464.68
1992.36 | 17198.4 | 1992.83 | 9488.35 | 1992.83 | 18645.64
1990.15 | 17039.9 | 1990.62 | 9525.54 | 1990.62 | 18740.44
1987.94 | 17100.1 | 1988.41 | 9497.03 | 1988.41 | 18484.3
1985.73 | 16985.8 | 1986.2 | 9355.35 | 1986.2 | 18531.58
1983.52 | 17087.8 | 1983.99 | 9489.85 | 1983.99 | 18508.68
1981.31 | 17120.7 | 1981.78 | 9503.23 | 1981.78 | 18540.08
1979.1 | 17031.5 | 1979.57 | 9526.79 | 1979.57 | 18358.88
1976.89 | 16866.5 | 1977.36 | 9475.7 | 1977.36 | 18530.48
1974.68 | 16815.8 | 1975.15 | 9615.68 | 1975.15 | 18448.84
1972.47 | 16994.5 | 1972.94 | 9623.36 | 1972.94 | 18502.8
1970.26 | 16907.6 | 1970.73 | 9685.27 | 1970.73 | 18665.2
1968.04 | 16898.7 | 1968.51 | 9575.46 | 1968.51 | 18432.24
1965.83 | 16878.5 | 1966.3 | 9667.84 | 1966.3 | 18574.24
1963.61 | 16876.4 | 1964.08 | 9683.39 | 1964.08 | 18427.2
1961.4 | 16764.8 | 1961.87 | 9706.85 | 1961.87 | 18264.46
1959.18 | 16730 | 1959.65 | 9600.52 | 1959.65 | 18383.82
1956.97 | 16590.3 | 1957.44 | 9660.07 | 1957.44 | 18297.84
1954.75 | 16739.4 | 1955.22 | 9675.62 | 1955.22 | 18238.98
1952.53 | 16802.7 | 1953 | 9643.79 | 1953 | 18324.42
1950.31 | 16758.9 | 1950.79 | 9788.96 | 1950.79 | 18339.96
1948.1 | 16620.5 | 1948.57 | 9629.77 | 1948.57 | 18350.98
1945.88 | 16762.6 | 1946.35 | 9707.27 | 1946.35 | 18116.44
1943.66 | 16619.7 | 1944.13 | 9684.48 | 1944.13 | 18177.06
1941.44 | 16710 | 1941.91 | 9824.98 | 1941.91 | 18397.5
1939.22 | 16525.5 | 1939.69 | 9789.78 | 1939.69 | 18277.92
1937 | 16528 | 1937.47 | 9857.02 | 1937.47 | 18293.42
1934.77 | 16562 | 1935.25 | 9702.56 | 1935.25 | 18158.2
1932.55 | 16254 | 1933.02 | 9878.9 | 1933.02 | 17912.82
1930.33 | 16330.7 | 1930.8 | 9790.87 | 1930.8 | 18321.92
1928.1 | 16444.5 | 1928.58 | 9849.04 | 1928.58 | 18411.58
1925.88 | 16442.5 | 1926.35 | 9708.23 | 1926.35 | 17970.78
1923.65 | 16078.7 | 1924.13 | 9707.95 | 1924.13 | 18240.24
1921.43 | 16112.7 | 1921.9 | 9691.95 | 1921.9 | 18255.72
1919.2 | 15992.8 | 1919.68 | 9739.98 | 1919.68 | 18100.52
1916.98 | 16260.4 | 1917.45 | 9665.58 | 1917.45 | 17945.38
1914.75 | 16053 | 1915.22 | 9701.24 | 1915.22 | 17900.32
1912.52 | 16040.9 | 1913 | 9830.03 | 1913 | 18117.82
1910.29 | 15943.7 | 1910.77 | 9634.49 | 1910.77 | 17785.58
1908.06 | 15969.8 | 1908.54 | 9624.13 | 1908.54 | 17846
1905.84 | 15777.3 | 1906.31 | 9723.68 | 1906.31 | 18005.04
1903.61 | 15647.6 | 1904.08 | 9598.95 | 1904.08 | 17998.12
1901.37 | 15992.1 | 1901.85 | 9677.16 | 1901.85 | 17785.02
1899.14 | 15688.8 | 1899.62 | 9663.43 | 1899.62 | 17766.96
1896.91 | 15600.7 | 1897.39 | 9586.99 | 1897.39 | 17737.7
1894.68 | 15737.7 | 1895.15 | 9576.65 | 1895.15 | 17822.66
1892.45 | 15610.5 | 1892.92 | 9634.62 | 1892.92 | 17882.94
1890.21 | 15634.4 | 1890.69 | 9553.76 | 1890.69 | 17889.48
1887.98 | 15500.5 | 1888.45 | 9475.18 | 1888.45 | 17725.96
1885.74 | 15626.3 | 1886.22 | 9449.22 | 1886.22 | 17748.18
1883.51 | 15265.4 | 1883.98 | 9491.5 | 1883.98 | 17985.1
1881.27 | 15401.2 | 1881.75 | 9397.34 | 1881.75 | 17852.98
1879.04 | 15103.2 | 1879.51 | 9413.9 | 1879.51 | 17767.86
1876.8 | 15321.7 | 1877.27 | 9376.8 | 1877.27 | 17647.04
1874.56 | 15268.5 | 1875.04 | 9405.64 | 1875.04 | 17738.5
1872.32 | 15150.6 | 1872.8 | 9327.24 | 1872.8 | 17711.56
1870.08 | 15104.2 | 1870.56 | 9357.19 | 1870.56 | 17564.04
1867.85 | 15283.4 | 1868.32 | 9391.6 | 1868.32 | 17706.8
1865.61 | 15129.9 | 1866.08 | 9270.84 | 1866.08 | 17530.34
1863.36 | 15031.1 | 1863.84 | 9337.61 | 1863.84 | 17632.86
1861.12 | 15101.9 | 1861.6 | 9280.51 | 1861.6 | 17628.26
1858.88 | 15032.2 | 1859.36 | 9193.33 | 1859.36 | 17273.56
1856.64 | 15075.1 | 1857.12 | 9355.96 | 1857.12 | 17652.52
1854.4 | 15019.9 | 1854.87 | 9211.95 | 1854.87 | 17518.64
1852.15 | 14972.5 | 1852.63 | 9366.68 | 1852.63 | 17609.9
1849.91 | 14995.3 | 1850.39 | 9259.51 | 1850.39 | 17718.92
1847.66 | 14927.9 | 1848.14 | 9306.11 | 1848.14 | 17747.7
1845.42 | 14963 | 1845.9 | 9269.16 | 1845.9 | 17816.54
1843.17 | 14758.7 | 1843.65 | 9247.82 | 1843.65 | 17656.08
1840.93 | 14628 | 1841.4 | 9214.24 | 1841.4 | 17537.98
1838.68 | 14674.3 | 1839.16 | 9129.5 | 1839.16 | 17635.76
1836.43 | 14594.8 | 1836.91 | 9069.28 | 1836.91 | 17671.18
1834.18 | 14717.8 | 1834.66 | 9154.76 | 1834.66 | 17606.54
1831.94 | 14738.4 | 1832.41 | 9041.2 | 1832.41 | 17684.2
1829.69 | 14749 | 1830.16 | 9139.98 | 1830.16 | 17441.78
1827.44 | 14558.5 | 1827.91 | 9109.82 | 1827.91 | 17690.52
1825.19 | 14625.8 | 1825.66 | 9098.55 | 1825.66 | 17452.66
1822.94 | 14373.2 | 1823.41 | 9097.29 | 1823.41 | 17614.66
1820.68 | 14614.8 | 1821.16 | 9033.84 | 1821.16 | 17503.5
1818.43 | 14327.9 | 1818.91 | 9136.94 | 1818.91 | 17485.6
1816.18 | 14475.1 | 1816.66 | 9094.6 | 1816.66 | 17520.98
1813.93 | 14377 | 1814.4 | 9097.77 | 1814.4 | 17569.64
1811.67 | 14360 | 1812.15 | 9104.27 | 1812.15 | 17389.84
1809.42 | 14341.8 | 1809.9 | 9054.21 | 1809.9 | 17467.34
1807.16 | 14321.4 | 1807.64 | 9008.61 | 1807.64 | 17493.8
1804.91 | 14339.8 | 1805.38 | 8984.09 | 1805.38 | 17487.02
1802.65 | 14274 | 1803.13 | 8936.31 | 1803.13 | 17602.08
1800.39 | 14252.6 | 1800.87 | 8925.11 | 1800.87 | 17632.92
1798.13 | 14226.7 | 1798.61 | 8962.65 | 1798.61 | 17553.02
1795.88 | 14055.8 | 1796.36 | 8964.73 | 1796.36 | 17258.44
1793.62 | 13968 | 1794.1 | 9130.63 | 1794.1 | 17789.5
1791.36 | 14018.6 | 1791.84 | 8961.15 | 1791.84 | 17333.48
1789.1 | 14084.6 | 1789.58 | 9077.18 | 1789.58 | 17497.06
1786.84 | 13959.3 | 1787.32 | 8955.36 | 1787.32 | 17552.2
1784.58 | 14077.2 | 1785.06 | 8997.24 | 1785.06 | 17417.16
1782.32 | 13975.2 | 1782.8 | 8887.66 | 1782.8 | 17580.58
1780.05 | 13920.7 | 1780.53 | 9013.53 | 1780.53 | 17346.18
1777.79 | 13799.9 | 1778.27 | 9000.13 | 1778.27 | 17421.16
1775.53 | 13700.2 | 1776.01 | 8896.15 | 1776.01 | 17652.92
1773.26 | 13778.4 | 1773.74 | 8876.15 | 1773.74 | 17425.3
1771 | 13607 | 1771.48 | 8775.57 | 1771.48 | 17279.46
1768.73 | 13733.6 | 1769.21 | 8909.03 | 1769.21 | 17164.6
1766.47 | 13778.6 | 1766.95 | 8828.36 | 1766.95 | 17380.72
1764.2 | 13683.4 | 1764.68 | 8803.98 | 1764.68 | 17307.8
1761.93 | 13636.8 | 1762.42 | 8791.75 | 1762.42 | 17265.78
1759.67 | 13560.5 | 1760.15 | 8776.22 | 1760.15 | 17360.46
1757.4 | 13638.5 | 1757.88 | 8713.29 | 1757.88 | 17419.82
1755.13 | 13598.6 | 1755.61 | 8654.81 | 1755.61 | 17289.66
1752.86 | 13457.3 | 1753.34 | 8792.46 | 1753.34 | 17157.38
1750.59 | 13460.4 | 1751.07 | 8757.11 | 1751.07 | 17307.02
1748.32 | 13437 | 1748.8 | 8828.59 | 1748.8 | 17229.84
1746.05 | 13260.7 | 1746.53 | 8736.01 | 1746.53 | 17403.6
1743.78 | 13258.3 | 1744.26 | 8821.76 | 1744.26 | 17462.86
1741.5 | 13274.6 | 1741.99 | 8750.13 | 1741.99 | 17242.68
1739.23 | 13259.1 | 1739.71 | 8687.34 | 1739.71 | 17473.48
1736.96 | 13211.6 | 1737.44 | 8898.39 | 1737.44 | 17293
1734.68 | 13162 | 1735.17 | 8810.31 | 1735.17 | 17473.12
1732.41 | 13104.7 | 1732.89 | 8878.34 | 1732.89 | 17343.26
1730.13 | 13090.2 | 1730.62 | 8721.08 | 1730.62 | 17237.66
1727.86 | 13017.6 | 1728.34 | 8822.05 | 1728.34 | 17415.44
1725.58 | 13006.5 | 1726.06 | 8660.49 | 1726.06 | 17360.36
1723.3 | 12960.3 | 1723.79 | 8716.41 | 1723.79 | 17305.32
1721.03 | 12914.1 | 1721.51 | 8730.59 | 1721.51 | 17487.32
1718.75 | 12890.9 | 1719.23 | 8759.02 | 1719.23 | 17269.9
1716.47 | 13065.2 | 1716.95 | 8778.66 | 1716.95 | 17210.52
1714.19 | 13008.1 | 1714.67 | 8676.55 | 1714.67 | 17392.4
1711.91 | 12817.2 | 1712.39 | 8662.21 | 1712.39 | 17629
1709.63 | 12891.6 | 1710.11 | 8780.52 | 1710.11 | 17573.96
1707.35 | 12649.3 | 1707.83 | 8827.53 | 1707.83 | 17455.4
1705.06 | 12816.9 | 1705.55 | 8743.04 | 1705.55 | 17577.86
1702.78 | 12655.8 | 1703.27 | 8738.55 | 1703.27 | 17665.22
1700.5 | 12768.6 | 1700.98 | 8819.47 | 1700.98 | 17643.08
1698.21 | 12695.2 | 1698.7 | 8869.7 | 1698.7 | 17842
1695.93 | 12632.7 | 1696.42 | 8703.2 | 1696.42 | 17894.22
1693.65 | 12545.2 | 1694.13 | 8732.65 | 1694.13 | 17907
1691.36 | 12528.7 | 1691.85 | 8837.55 | 1691.85 | 17782
1689.07 | 12568.1 | 1689.56 | 8866.94 | 1689.56 | 18074.7
1686.79 | 12511.2 | 1687.27 | 8893.04 | 1687.27 | 18118.04
1684.5 | 12545.1 | 1684.99 | 8916.93 | 1684.99 | 18030.24
1682.21 | 12586.6 | 1682.7 | 8977.96 | 1682.7 | 18377.26
1679.92 | 12537.4 | 1680.41 | 8986.53 | 1680.41 | 18477.28
1677.63 | 12523.2 | 1678.12 | 9025.66 | 1678.12 | 18551.02
1675.34 | 12515.5 | 1675.83 | 8879.16 | 1675.83 | 18692.42
1673.05 | 12284.1 | 1673.54 | 9116.97 | 1673.54 | 18942.86
1670.76 | 12373.6 | 1671.25 | 9190.97 | 1671.25 | 18793.86
1668.47 | 12352.9 | 1668.96 | 9172.18 | 1668.96 | 19089.96
1666.18 | 12316.9 | 1666.67 | 9096.69 | 1666.67 | 19429.5
1663.89 | 12317 | 1664.37 | 9145.54 | 1664.37 | 19483.26
1661.59 | 12264.7 | 1662.08 | 9369.89 | 1662.08 | 19829.06
1659.3 | 12355.2 | 1659.79 | 9520 | 1659.79 | 19732.32
1657 | 12263.6 | 1657.49 | 9356.24 | 1657.49 | 20069.2
1654.71 | 12211.4 | 1655.2 | 9378.82 | 1655.2 | 20399.2
1652.41 | 12094.9 | 1652.9 | 9508.12 | 1652.9 | 20681.4
1650.12 | 12086.3 | 1650.6 | 9700.5 | 1650.6 | 20889.2
1647.82 | 12107.1 | 1648.31 | 9775.22 | 1648.31 | 21279.8
1645.52 | 11996.1 | 1646.01 | 9817.26 | 1646.01 | 21857.2
1643.22 | 12173.6 | 1643.71 | 10030.1 | 1643.71 | 21725.4
1640.93 | 11906.1 | 1641.41 | 10136.2 | 1641.41 | 22256.8
1638.63 | 11908.4 | 1639.11 | 10122.6 | 1639.11 | 22881.4
1636.33 | 11981.3 | 1636.81 | 10460.2 | 1636.81 | 23101.4
1634.03 | 11931.4 | 1634.51 | 10471.6 | 1634.51 | 23684
1631.72 | 11860.9 | 1632.21 | 10625.2 | 1632.21 | 24403.4
1629.42 | 11823.1 | 1629.91 | 10856 | 1629.91 | 25174.4
1627.12 | 11897 | 1627.61 | 10969.3 | 1627.61 | 25784.4
1624.82 | 11739.7 | 1625.31 | 11330.1 | 1625.31 | 26467.8
1622.51 | 11950.4 | 1623 | 11680.9 | 1623 | 27055.4
1620.21 | 11669.5 | 1620.7 | 11671.3 | 1620.7 | 28074.4
1617.9 | 11944.1 | 1618.39 | 11898.2 | 1618.39 | 28294.8
1615.6 | 11731.7 | 1616.09 | 12218.2 | 1616.09 | 28701.4
1613.29 | 11575.7 | 1613.78 | 12276.7 | 1613.78 | 29424.4
1610.99 | 11642.1 | 1611.48 | 12544.5 | 1611.48 | 29923.6
1608.68 | 11618.4 | 1609.17 | 12716.7 | 1609.17 | 30212.6
1606.37 | 11621.8 | 1606.86 | 12741.5 | 1606.86 | 30330.2
1604.06 | 11515.9 | 1604.55 | 12764.1 | 1604.55 | 30406.6
1601.75 | 11492.3 | 1602.24 | 12812.7 | 1602.24 | 30483
1599.44 | 11579.1 | 1599.93 | 12900.3 | 1599.93 | 30633
1597.13 | 11545.7 | 1597.62 | 13002.9 | 1597.62 | 30759
1594.82 | 11380.4 | 1595.31 | 12997.3 | 1595.31 | 30415.6
1592.51 | 11565.6 | 1593 | 13022 | 1593 | 30115.6
1590.2 | 11297.6 | 1590.69 | 12972 | 1590.69 | 30183.4
1587.88 | 11277.3 | 1588.38 | 13035.6 | 1588.38 | 30173.2
1585.57 | 11410.5 | 1586.06 | 12676.6 | 1586.06 | 29903.8
1583.26 | 11307 | 1583.75 | 12631.1 | 1583.75 | 29755.4
1580.94 | 11345.1 | 1581.43 | 12608.4 | 1581.43 | 29520.8
1578.63 | 11256.8 | 1579.12 | 12417.1 | 1579.12 | 28848
1576.31 | 11186.8 | 1576.8 | 12366.4 | 1576.8 | 28400
1573.99 | 11296.1 | 1574.49 | 12400.9 | 1574.49 | 28314.8
1571.68 | 11229.5 | 1572.17 | 12234.6 | 1572.17 | 28141.2
1569.36 | 11124 | 1569.85 | 12140.8 | 1569.85 | 27717.4
1567.04 | 11213.8 | 1567.53 | 11998.5 | 1567.53 | 27611
1564.72 | 11088 | 1565.22 | 11760.3 | 1565.22 | 27034.6
1562.4 | 11119.5 | 1562.9 | 11798.1 | 1562.9 | 26730
1560.08 | 11036.8 | 1560.58 | 11584.9 | 1560.58 | 26759.6
1557.76 | 10984.4 | 1558.26 | 11581.8 | 1558.26 | 26321.6
1555.44 | 10994.4 | 1555.93 | 11659.5 | 1555.93 | 25942.2
1553.12 | 10912.9 | 1553.61 | 11393.7 | 1553.61 | 25754.4
1550.8 | 10866.9 | 1551.29 | 11335.8 | 1551.29 | 25538.8
1548.47 | 10954.4 | 1548.97 | 11147.7 | 1548.97 | 24970.4
1546.15 | 10741.8 | 1546.64 | 11174.8 | 1546.64 | 25013.4
1543.82 | 10870.1 | 1544.32 | 11022.4 | 1544.32 | 25103.4
1541.5 | 10765.1 | 1541.99 | 10991.5 | 1541.99 | 24746.4
1539.17 | 10721.4 | 1539.67 | 10959.6 | 1539.67 | 24228.2
1536.85 | 10901.2 | 1537.34 | 10924.4 | 1537.34 | 24189.6
1534.52 | 10706 | 1535.01 | 10788.3 | 1535.01 | 24146.6
1532.19 | 10643.1 | 1532.69 | 10721 | 1532.69 | 23732.2
1529.86 | 10673.5 | 1530.36 | 10727.8 | 1530.36 | 24056.6
1527.54 | 10656.7 | 1528.03 | 10782.9 | 1528.03 | 23547.8
1525.21 | 10749.4 | 1525.7 | 10615.9 | 1525.7 | 23855
1522.88 | 10512.7 | 1523.37 | 10656 | 1523.37 | 23507.4
1520.55 | 10687.9 | 1521.04 | 10646.7 | 1521.04 | 23336
1518.21 | 10610 | 1518.71 | 10571 | 1518.71 | 23314.8
1515.88 | 10667.3 | 1516.38 | 10606.7 | 1516.38 | 22967.8
1513.55 | 10591.5 | 1514.05 | 10488.2 | 1514.05 | 23036.8
1511.22 | 10692.7 | 1511.71 | 10502.5 | 1511.71 | 23041.4
1508.88 | 10552.7 | 1509.38 | 10429 | 1509.38 | 23078
1506.55 | 10472.8 | 1507.04 | 10321.3 | 1507.04 | 22639.4
1504.21 | 10652 | 1504.71 | 10366.7 | 1504.71 | 22856
1501.88 | 10522.9 | 1502.37 | 10343.7 | 1502.37 | 22582.4
1499.54 | 10420.6 | 1500.04 | 10314.2 | 1500.04 | 22437.4
1497.2 | 10413.5 | 1497.7 | 10113.5 | 1497.7 | 22707.4
1494.87 | 10246.1 | 1495.36 | 10258.4 | 1495.36 | 22425.4
1492.53 | 10370.6 | 1493.03 | 10331.6 | 1493.03 | 22757.2
1490.19 | 10432 | 1490.69 | 10323.5 | 1490.69 | 22533.2
1487.85 | 10190.9 | 1488.35 | 10366.7 | 1488.35 | 22183.2
1485.51 | 10236.2 | 1486.01 | 10277.4 | 1486.01 | 22433.6
1483.17 | 10305.1 | 1483.67 | 10217 | 1483.67 | 22487.4
1480.83 | 10131.5 | 1481.33 | 10183.3 | 1481.33 | 22618.2
1478.49 | 10136.3 | 1478.99 | 10259.6 | 1478.99 | 22328.2
1476.15 | 10134.6 | 1476.64 | 10175.8 | 1476.64 | 22531.4
1473.8 | 10151.2 | 1474.3 | 10066.4 | 1474.3 | 22484.8
1471.46 | 10020.5 | 1471.96 | 10257.8 | 1471.96 | 22380.8
1469.11 | 10063.6 | 1469.61 | 10183.7 | 1469.61 | 22074.2
1466.77 | 10167.6 | 1467.27 | 10211.9 | 1467.27 | 22277.2
1464.42 | 10014.6 | 1464.92 | 10240.1 | 1464.92 | 22397
1462.08 | 9846.76 | 1462.58 | 10286.3 | 1462.58 | 22452.8
1459.73 | 10008.2 | 1460.23 | 10265.5 | 1460.23 | 22510.8
1457.38 | 9954.41 | 1457.88 | 10194.6 | 1457.88 | 22379.2
1455.03 | 9904.91 | 1455.53 | 10303.7 | 1455.53 | 22375.4
1452.69 | 9902.27 | 1453.19 | 10297.8 | 1453.19 | 22418.4
1450.34 | 9932.62 | 1450.84 | 10291.8 | 1450.84 | 22448.6
1447.99 | 10063 | 1448.49 | 10180.6 | 1448.49 | 22600
1445.64 | 9806.09 | 1446.14 | 10231 | 1446.14 | 22279.2
1443.29 | 9906.61 | 1443.78 | 10341 | 1443.78 | 22764.4
1440.93 | 9933.74 | 1441.43 | 10369.1 | 1441.43 | 22654.2
1438.58 | 9914.09 | 1439.08 | 10276 | 1439.08 | 22779.8
1436.23 | 9760.58 | 1436.73 | 10441.1 | 1436.73 | 23075.4
1433.87 | 9742.04 | 1434.37 | 10302.4 | 1434.37 | 23022.6
1431.52 | 9729.89 | 1432.02 | 10360.2 | 1432.02 | 23037.6
1429.16 | 9787.81 | 1429.66 | 10448.7 | 1429.66 | 22959.4
1426.81 | 9798.99 | 1427.31 | 10615.7 | 1427.31 | 23292.8
1424.45 | 9595.85 | 1424.95 | 10525.9 | 1424.95 | 23307.8
1422.1 | 9732.25 | 1422.6 | 10707.7 | 1422.6 | 23827.6
1419.74 | 9646.93 | 1420.24 | 10662.4 | 1420.24 | 23590
1417.38 | 9683.59 | 1417.88 | 10767.7 | 1417.88 | 23778.8
1415.02 | 9727.64 | 1415.52 | 10721.4 | 1415.52 | 23827.6
1412.66 | 9682.66 | 1413.16 | 10856.3 | 1413.16 | 23918.6
1410.3 | 9421.6 | 1410.8 | 10977.3 | 1410.8 | 24221.6
1407.94 | 9497.45 | 1408.44 | 11006.1 | 1408.44 | 24145.2
1405.58 | 9508.68 | 1406.08 | 10985.2 | 1406.08 | 24473.2
1403.22 | 9452.16 | 1403.72 | 11080.7 | 1403.72 | 24866.8
1400.86 | 9532.18 | 1401.36 | 11139.1 | 1401.36 | 24625.2
1398.49 | 9474.62 | 1398.99 | 10999.7 | 1398.99 | 24614.4
1396.13 | 9412.86 | 1396.63 | 11162.8 | 1396.63 | 25155.6
1393.76 | 9504.45 | 1394.27 | 11273 | 1394.27 | 25379.4
1391.4 | 9510.37 | 1391.9 | 11360.9 | 1391.9 | 25328.2
1389.03 | 9476.12 | 1389.54 | 11359.9 | 1389.54 | 25372.2
1386.67 | 9399.64 | 1387.17 | 11427.7 | 1387.17 | 25768.8
1384.3 | 9472.12 | 1384.8 | 11527.1 | 1384.8 | 25783
1381.93 | 9392.5 | 1382.44 | 11523 | 1382.44 | 25940.8
1379.56 | 9498.72 | 1380.07 | 11514.6 | 1380.07 | 25893.8
1377.2 | 9432.86 | 1377.7 | 11623.4 | 1377.7 | 26055.8
1374.83 | 9448.28 | 1375.33 | 11622.4 | 1375.33 | 26141.6
1372.46 | 9305.46 | 1372.96 | 11626.7 | 1372.96 | 25944.8
1370.09 | 9305.08 | 1370.59 | 11735.4 | 1370.59 | 26011.6
1367.71 | 9256.21 | 1368.22 | 11747 | 1368.22 | 25876
1365.34 | 9296.94 | 1365.85 | 11749.1 | 1365.85 | 26313.8
1362.97 | 9264.95 | 1363.47 | 11660.6 | 1363.47 | 26176.2
1360.6 | 9262.47 | 1361.1 | 11718.6 | 1361.1 | 26146
1358.22 | 9188.38 | 1358.73 | 11680.7 | 1358.73 | 25871.6
1355.85 | 9092.22 | 1356.35 | 11630.2 | 1356.35 | 26028.8
1353.47 | 9285.56 | 1353.98 | 11867.1 | 1353.98 | 25906.2
1351.1 | 9149.44 | 1351.6 | 11624 | 1351.6 | 25831.8
1348.72 | 9139.62 | 1349.23 | 11693.4 | 1349.23 | 25684
1346.34 | 9119.3 | 1346.85 | 11496.8 | 1346.85 | 25569.8
1343.97 | 9121.06 | 1344.47 | 11409.6 | 1344.47 | 25428.4
1341.59 | 9018.76 | 1342.09 | 11526.4 | 1342.09 | 25047.6
1339.21 | 9022.65 | 1339.71 | 11458.1 | 1339.71 | 25259.4
1336.83 | 9063.31 | 1337.33 | 11484.5 | 1337.33 | 25051
1334.45 | 8995.76 | 1334.95 | 11338.6 | 1334.95 | 24731.2
1332.07 | 8992.3 | 1332.57 | 11277.8 | 1332.57 | 24678.4
1329.69 | 8934.25 | 1330.19 | 11221.2 | 1330.19 | 24413.6
1327.3 | 8868.89 | 1327.81 | 11054.5 | 1327.81 | 24285.4
1324.92 | 8895.89 | 1325.43 | 11068.3 | 1325.43 | 24157.2
1322.54 | 8911.34 | 1323.04 | 10995 | 1323.04 | 23911.6
1320.15 | 8842.88 | 1320.66 | 11043.5 | 1320.66 | 23697.6
1317.77 | 8799.63 | 1318.27 | 11045.8 | 1318.27 | 23343.4
1315.38 | 8800.41 | 1315.89 | 11005.1 | 1315.89 | 23196.6
1313 | 8803.29 | 1313.5 | 11000 | 1313.5 | 23117
1310.61 | 8751.7 | 1311.12 | 10731 | 1311.12 | 23060.6
1308.22 | 8671.86 | 1308.73 | 10824.5 | 1308.73 | 22696.4
1305.83 | 8798.3 | 1306.34 | 10678.1 | 1306.34 | 22309.2
1303.45 | 8757.21 | 1303.95 | 10678.4 | 1303.95 | 22426.8
1301.06 | 8728.7 | 1301.56 | 10535.3 | 1301.56 | 22190.6
1298.67 | 8712.76 | 1299.17 | 10423.7 | 1299.17 | 21741.2
1296.28 | 8673.82 | 1296.78 | 10420.9 | 1296.78 | 21561.8
1293.89 | 8611.89 | 1294.39 | 10364.8 | 1294.39 | 21382.4
1291.49 | 8553.14 | 1292 | 10304.5 | 1292 | 21330.8
1289.1 | 8615.63 | 1289.61 | 10280.8 | 1289.61 | 21195.4
1286.71 | 8569.44 | 1287.22 | 10274.9 | 1287.22 | 20903.6
1284.31 | 8584.89 | 1284.82 | 10237.7 | 1284.82 | 20540.8
1281.92 | 8613.91 | 1282.43 | 10162.9 | 1282.43 | 20641.8
1279.53 | 8577.15 | 1280.03 | 10046.4 | 1280.03 | 20381.6
1277.13 | 8584.23 | 1277.64 | 10084.4 | 1277.64 | 20188.4
1274.73 | 8503.68 | 1275.24 | 10058.7 | 1275.24 | 20162.2
1272.34 | 8456.55 | 1272.85 | 9858.88 | 1272.85 | 19770.86
1269.94 | 8458.44 | 1270.45 | 9864.57 | 1270.45 | 19590.4
1267.54 | 8506.21 | 1268.05 | 9777.48 | 1268.05 | 19372.52
1265.14 | 8473.7 | 1265.65 | 9712.32 | 1265.65 | 19171.44
1262.74 | 8523.51 | 1263.25 | 9747.21 | 1263.25 | 19303.78
1260.34 | 8398.31 | 1260.85 | 9682.09 | 1260.85 | 19094.48
1257.94 | 8542.88 | 1258.45 | 9697.19 | 1258.45 | 18881.12
1255.54 | 8450.01 | 1256.05 | 9573.82 | 1256.05 | 18844.82
1253.14 | 8577.83 | 1253.65 | 9476.53 | 1253.65 | 18567.12
1250.73 | 8402.8 | 1251.24 | 9498.95 | 1251.24 | 18335.36
1248.33 | 8502.48 | 1248.84 | 9521.36 | 1248.84 | 18503.06
1245.93 | 8318.21 | 1246.44 | 9451.2 | 1246.44 | 18209.04
1243.52 | 8376.26 | 1244.03 | 9413.31 | 1244.03 | 17940.12
1241.12 | 8217.07 | 1241.63 | 9396.22 | 1241.63 | 17802.28
1238.71 | 8261.61 | 1239.22 | 9364.59 | 1239.22 | 17857.74
1236.3 | 8310.29 | 1236.82 | 9304.93 | 1236.82 | 17508.14
1233.9 | 8342.32 | 1234.41 | 9216.23 | 1234.41 | 17648.78
1231.49 | 8385.75 | 1232 | 9310.31 | 1232 | 17369.98
1229.08 | 8334.71 | 1229.59 | 9121.99 | 1229.59 | 17313.42
1226.67 | 8320.01 | 1227.18 | 9117.46 | 1227.18 | 17292.16
1224.26 | 8231.67 | 1224.77 | 9151.31 | 1224.77 | 16968.04
1221.85 | 8319.68 | 1222.36 | 9009.87 | 1222.36 | 17129.38
1219.44 | 8171.24 | 1219.95 | 9077.95 | 1219.95 | 16946.46
1217.03 | 8159.71 | 1217.54 | 9191.6 | 1217.54 | 16572.96
1214.62 | 8153.37 | 1215.13 | 9019.16 | 1215.13 | 16489.76
1212.2 | 8194.68 | 1212.71 | 9034.34 | 1212.71 | 16555.74
1209.79 | 8221.47 | 1210.3 | 8931.44 | 1210.3 | 16379.38
1207.37 | 8148.84 | 1207.89 | 8988.05 | 1207.89 | 16354.26
1204.96 | 8023.46 | 1205.47 | 8990.8 | 1205.47 | 16314.66
1202.54 | 8080.28 | 1203.06 | 8966.64 | 1203.06 | 15964.68
1200.13 | 7988.09 | 1200.64 | 8845.24 | 1200.64 | 15887.96
1197.71 | 8051.1 | 1198.22 | 8777.69 | 1198.22 | 15654.1
1195.29 | 7893.82 | 1195.81 | 8737.06 | 1195.81 | 15620.94
1192.87 | 8001.27 | 1193.39 | 8749.17 | 1193.39 | 15589.84
1190.45 | 7823.42 | 1190.97 | 8807.79 | 1190.97 | 15562.9
1188.03 | 7986.62 | 1188.55 | 8799.21 | 1188.55 | 15693
1185.61 | 7892.53 | 1186.13 | 8686.31 | 1186.13 | 15630.92
1183.19 | 7775.77 | 1183.71 | 8824.41 | 1183.71 | 15533.78
1180.77 | 7841.81 | 1181.29 | 8660.97 | 1181.29 | 15174.52
1178.35 | 7892.33 | 1178.86 | 8590.5 | 1178.86 | 15257.1
1175.93 | 7830.35 | 1176.44 | 8753.28 | 1176.44 | 15147.76
1173.5 | 7798.32 | 1174.02 | 8700.37 | 1174.02 | 15310.74
1171.08 | 7858.09 | 1171.59 | 8632.01 | 1171.59 | 15090.08
1168.65 | 7784.83 | 1169.17 | 8669.89 | 1169.17 | 15189.08
1166.23 | 7766.23 | 1166.74 | 8602.61 | 1166.74 | 14925.3
1163.8 | 7893.96 | 1164.32 | 8501.36 | 1164.32 | 14910.96
1161.37 | 7927.88 | 1161.89 | 8621.65 | 1161.89 | 14552.64
1158.95 | 7776.41 | 1159.46 | 8552.38 | 1159.46 | 14785.52
1156.52 | 7816.52 | 1157.03 | 8514.03 | 1157.03 | 14765.04
1154.09 | 7790.73 | 1154.61 | 8617.75 | 1154.61 | 14763.12
1151.66 | 7824.64 | 1152.18 | 8533.09 | 1152.18 | 14565.7
1149.23 | 7759.77 | 1149.75 | 8501.98 | 1149.75 | 14483.6
1146.8 | 7647.63 | 1147.32 | 8549.05 | 1147.32 | 14574.28
1144.37 | 7747.35 | 1144.88 | 8542.62 | 1144.88 | 14358.58
1141.94 | 7775.06 | 1142.45 | 8516.66 | 1142.45 | 14562.28
1139.5 | 7668.14 | 1140.02 | 8552.38 | 1140.02 | 14383.68
1137.07 | 7753.39 | 1137.59 | 8720.62 | 1137.59 | 14729
1134.64 | 7764.64 | 1135.15 | 8649.44 | 1135.15 | 14080.16
1132.2 | 7798.47 | 1132.72 | 8624.51 | 1132.72 | 14010.64
1129.77 | 7882.59 | 1130.28 | 8643.73 | 1130.28 | 14201.84
1127.33 | 7802.46 | 1127.85 | 8576.73 | 1127.85 | 14062.56
1124.89 | 7771.62 | 1125.41 | 8669.83 | 1125.41 | 14226.98
1122.46 | 7749 | 1122.97 | 8728 | 1122.97 | 14128.78
1120.02 | 7810.47 | 1120.54 | 8624.11 | 1120.54 | 13956.82
1117.58 | 8045.16 | 1118.1 | 8749.92 | 1118.1 | 13823.9
1115.14 | 7859.53 | 1115.66 | 8768.05 | 1115.66 | 13982.04
1112.7 | 7855.35 | 1113.22 | 8707.27 | 1113.22 | 14049.96
1110.26 | 7980.24 | 1110.78 | 8833.97 | 1110.78 | 13845.42
1107.82 | 7918.68 | 1108.34 | 8766.04 | 1108.34 | 13759.76
1105.38 | 8077.26 | 1105.89 | 8866.04 | 1105.89 | 13897.28
1102.93 | 8013.66 | 1103.45 | 8950.63 | 1103.45 | 13823.94
1100.49 | 8102.55 | 1101.01 | 8972.76 | 1101.01 | 13529.66
1098.04 | 8025.68 | 1098.56 | 9015.34 | 1098.56 | 13517.8
1095.6 | 8105.31 | 1096.12 | 9077.32 | 1096.12 | 13649.1
1093.15 | 8182.86 | 1093.67 | 9110.65 | 1093.67 | 13627
1090.71 | 8256.27 | 1091.23 | 9102.04 | 1091.23 | 13533.38
1088.26 | 8292.86 | 1088.78 | 9198.69 | 1088.78 | 13550.14
1085.81 | 8341.68 | 1086.33 | 9284.05 | 1086.33 | 13509.68
1083.37 | 8478.3 | 1083.89 | 9198.8 | 1083.89 | 13352.86
1080.92 | 8519.9 | 1081.44 | 9307.6 | 1081.44 | 13412.52
1078.47 | 8577.81 | 1078.99 | 9344.88 | 1078.99 | 13437.46
1076.02 | 8795.89 | 1076.54 | 9391.32 | 1076.54 | 13450.14
1073.57 | 8673.12 | 1074.09 | 9510.17 | 1074.09 | 13360.8
1071.12 | 8777.85 | 1071.64 | 9668.73 | 1071.64 | 13130.82
1068.66 | 9060.95 | 1069.19 | 9917.96 | 1069.19 | 13051.82
1066.21 | 9056.45 | 1066.73 | 9840.85 | 1066.73 | 13139.98
1063.76 | 9248.62 | 1064.28 | 10102.1 | 1064.28 | 12983.6
1061.3 | 9540.52 | 1061.83 | 10058.6 | 1061.83 | 12798.76
1058.85 | 9667.27 | 1059.37 | 10265.7 | 1059.37 | 13121.12
1056.39 | 9951.77 | 1056.92 | 10366.8 | 1056.92 | 13068.7
1053.94 | 10256.5 | 1054.46 | 10636.8 | 1054.46 | 12808.68
1051.48 | 10770.6 | 1052 | 10775.3 | 1052 | 12939.5
1049.02 | 11213.3 | 1049.55 | 10918.9 | 1049.55 | 13009.22
1046.57 | 11775.8 | 1047.09 | 11220.1 | 1047.09 | 12942.64
1044.11 | 12763.9 | 1044.63 | 11433.6 | 1044.63 | 12650.4
1041.65 | 13854.3 | 1042.17 | 11928.6 | 1042.17 | 12817.7
1039.19 | 15221.4 | 1039.71 | 12384.7 | 1039.71 | 12777.64
1036.73 | 17396.5 | 1037.25 | 12779.7 | 1037.25 | 12794.46
1034.27 | 20238.8 | 1034.79 | 13428.3 | 1034.79 | 12782.86
1031.8 | 23728.4 | 1032.33 | 14105 | 1032.33 | 12714.4
1029.34 | 27632.3 | 1029.86 | 14857.5 | 1029.86 | 12719.06
1026.88 | 31054 | 1027.4 | 15695.8 | 1027.4 | 12693.28
1024.41 | 33764.6 | 1024.94 | 17060.3 | 1024.94 | 12935.3
1021.95 | 35609.6 | 1022.47 | 18472.8 | 1022.47 | 12797.92
1019.48 | 37236.6 | 1020.01 | 20187.7 | 1020.01 | 13254.7
1017.02 | 40244.4 | 1017.54 | 22499.8 | 1017.54 | 13447.72
1014.55 | 45603.9 | 1015.08 | 25046.7 | 1015.08 | 13514.98
1012.08 | 54365.9 | 1012.61 | 28320.9 | 1012.61 | 13916.5
1009.62 | 65886.4 | 1010.14 | 31598.3 | 1010.14 | 14159.82
1007.15 | 77457.3 | 1007.67 | 35487.6 | 1007.67 | 14394.9
1004.68 | 86078.9 | 1005.2 | 38912.2 | 1005.2 | 14433.48
1002.21 | 88335.7 | 1002.73 | 42217.4 | 1002.73 | 14550.96
999.737 | 84071 | 1000.26 | 44679 | 1000.26 | 14538.9
997.266 | 75786.7 | 997.79 | 45671.3 | 997.79 | 14217.38
994.794 | 66547.2 | 995.318 | 45257.4 | 995.318 | 14251.92
992.321 | 57757.6 | 992.846 | 43791.1 | 992.846 | 14029.7
989.847 | 50187.7 | 990.372 | 41679.8 | 990.372 | 14262.34
987.373 | 43949.6 | 987.898 | 38992.6 | 987.898 | 13809.9
984.898 | 39370.6 | 985.424 | 36294.7 | 985.424 | 13620.3
982.423 | 36294.8 | 982.948 | 34062.9 | 982.948 | 13473.2
979.947 | 34311.1 | 980.472 | 32338.1 | 980.472 | 13384.74
977.47 | 32982.5 | 977.996 | 30830.3 | 977.996 | 13211.56
974.992 | 31765.6 | 975.518 | 29752.2 | 975.518 | 13278.56
972.514 | 30199.4 | 973.04 | 28577.9 | 973.04 | 13024.82
970.035 | 28461.5 | 970.562 | 27687.6 | 970.562 | 12845.82
967.556 | 26946.4 | 968.082 | 26897.6 | 968.082 | 13082.22
965.075 | 25351.5 | 965.602 | 26227.9 | 965.602 | 12822.66
962.595 | 23808.8 | 963.121 | 25455.9 | 963.121 | 12944.1
960.113 | 22642.8 | 960.64 | 24391.1 | 960.64 | 12745.16
957.631 | 21229.6 | 958.158 | 23419.5 | 958.158 | 12747.72
955.148 | 20194.8 | 955.675 | 22530 | 955.675 | 12508.68
952.664 | 19203.8 | 953.191 | 21561.5 | 953.191 | 12785.04
950.18 | 18303 | 950.707 | 20691.1 | 950.707 | 12433.42
947.695 | 17589.7 | 948.222 | 19986.2 | 948.222 | 12619.12
945.209 | 17018.6 | 945.737 | 19196.2 | 945.737 | 12442.72
942.723 | 16388.6 | 943.251 | 18850.1 | 943.251 | 12493.6
940.236 | 16190.1 | 940.764 | 18588.6 | 940.764 | 12554.5
937.748 | 15796.7 | 938.276 | 18267.9 | 938.276 | 12458.62
935.26 | 15904.9 | 935.788 | 18324.2 | 935.788 | 12553.66
932.771 | 15967.9 | 933.299 | 18585.4 | 933.299 | 12498
930.281 | 16143.2 | 930.81 | 18861.5 | 930.81 | 12424.32
927.791 | 15991.3 | 928.319 | 19081.2 | 928.319 | 12543.36
925.299 | 15886.5 | 925.828 | 19740.4 | 925.828 | 12309.14
922.808 | 15457.8 | 923.337 | 19827.3 | 923.337 | 12456.24
920.315 | 15008.2 | 920.844 | 19801.8 | 920.844 | 12394.66
917.822 | 14646.1 | 918.351 | 19645.9 | 918.351 | 12571.72
915.328 | 14665.2 | 915.858 | 19209.5 | 915.858 | 12267.6
912.834 | 14834.5 | 913.363 | 18384.4 | 913.363 | 12336.4
910.338 | 15390.5 | 910.868 | 17907.4 | 910.868 | 12212.8
907.843 | 15814 | 908.372 | 17336.5 | 908.372 | 12183.42
905.346 | 16261.3 | 905.876 | 16824.1 | 905.876 | 12230.14
902.849 | 16532.2 | 903.379 | 16744.4 | 903.379 | 12471
900.351 | 16862.9 | 900.881 | 16487.6 | 900.881 | 12467.58
897.852 | 17558.7 | 898.383 | 16398 | 898.383 | 12242.1
895.353 | 18572.1 | 895.884 | 16541.5 | 895.884 | 12376.74
892.853 | 19474.1 | 893.384 | 16923 | 893.384 | 12403.34
890.352 | 20098.5 | 890.883 | 16895.4 | 890.883 | 12481.9
887.851 | 19801.2 | 888.382 | 17282.6 | 888.382 | 12232.68
885.349 | 19318.1 | 885.88 | 17353.8 | 885.88 | 12331.2
882.846 | 18117.2 | 883.377 | 17418.9 | 883.377 | 12331.82
880.343 | 16863.9 | 880.874 | 17263.4 | 880.874 | 12354.4
877.839 | 15801 | 878.37 | 17228.7 | 878.37 | 12335.04
875.334 | 14991.2 | 875.866 | 17079.2 | 875.866 | 12279.76
872.828 | 14187.9 | 873.36 | 16883.9 | 873.36 | 12545.74
870.322 | 13868.7 | 870.854 | 16532.1 | 870.854 | 12540.3
867.815 | 13662.5 | 868.347 | 16385 | 868.347 | 12596.68
865.308 | 13555.1 | 865.84 | 15940.8 | 865.84 | 12639.08
862.799 | 13497.5 | 863.332 | 16050 | 863.332 | 12518.02
860.29 | 13655.2 | 860.823 | 15779.6 | 860.823 | 12546.46
857.781 | 13555.8 | 858.314 | 15826 | 858.314 | 12491.22
855.271 | 13569.1 | 855.803 | 15714.1 | 855.803 | 12503.72
852.76 | 13623.1 | 853.293 | 15957.7 | 853.293 | 12510.24
850.248 | 14109 | 850.781 | 16034 | 850.781 | 12558.56
847.735 | 14439.5 | 848.269 | 16161.9 | 848.269 | 12670.5
845.222 | 15080.2 | 845.756 | 16258 | 845.756 | 12611.32
842.709 | 16088.4 | 843.242 | 16686.1 | 843.242 | 12450.76
840.194 | 17302 | 840.728 | 16880.4 | 840.728 | 12443.36
837.679 | 18535.7 | 838.213 | 17228.7 | 838.213 | 12457.82
835.163 | 20284.5 | 835.697 | 17650.2 | 835.697 | 12454.4
832.647 | 21666.8 | 833.181 | 17980.2 | 833.181 | 12595.98
830.129 | 23099.9 | 830.664 | 18627.8 | 830.664 | 12612.38
827.612 | 24226.4 | 828.146 | 19022.8 | 828.146 | 12497.72
825.093 | 25597.5 | 825.628 | 19649.9 | 825.628 | 12599.48
822.574 | 26865.6 | 823.109 | 19972 | 823.109 | 12482.92
820.054 | 27812.6 | 820.589 | 20483.4 | 820.589 | 12394.18
817.533 | 27881.3 | 818.068 | 20587.9 | 818.068 | 12525.62
815.012 | 27058.6 | 815.547 | 20558.4 | 815.547 | 12460.72
812.49 | 25375.9 | 813.025 | 20668.7 | 813.025 | 12332.4
809.967 | 22791.4 | 810.502 | 20347.9 | 810.502 | 12267.58
807.443 | 20303.5 | 807.979 | 19859.8 | 807.979 | 12404.86
804.919 | 17932.7 | 805.455 | 19227.3 | 805.455 | 12118.24
802.394 | 16026.7 | 802.93 | 18512.1 | 802.93 | 12087.18
799.869 | 14211.8 | 800.405 | 17880.3 | 800.405 | 11945.3
797.343 | 12877.8 | 797.879 | 17158.9 | 797.879 | 12050.84
794.816 | 12059 | 795.352 | 16396.3 | 795.352 | 11897.18
792.288 | 11220 | 792.825 | 16050.5 | 792.825 | 11624.92
789.76 | 10765 | 790.296 | 15422.1 | 790.296 | 11770
787.231 | 10254.9 | 787.767 | 14806.9 | 787.767 | 11592.82
784.701 | 9996.13 | 785.238 | 14427.3 | 785.238 | 11506.64
782.17 | 9576.45 | 782.708 | 13841.4 | 782.708 | 11380.98
779.639 | 9186.63 | 780.177 | 13521.5 | 780.177 | 11468.68
777.107 | 9075.48 | 777.645 | 13233.3 | 777.645 | 11339.16
774.575 | 8750.17 | 775.113 | 12927.6 | 775.113 | 11201.8
772.042 | 8544.46 | 772.579 | 12565.8 | 772.579 | 11362.5
769.508 | 8488.82 | 770.046 | 12167.6 | 770.046 | 11229.16
766.973 | 8273.43 | 767.511 | 12016.3 | 767.511 | 11050.54
764.438 | 8127.18 | 764.976 | 11821.7 | 764.976 | 10789.2
761.902 | 8094.38 | 762.44 | 11657.7 | 762.44 | 10928.14
759.365 | 7936.43 | 759.904 | 11498.8 | 759.904 | 11033.5
756.828 | 7743.1 | 757.366 | 11318.3 | 757.366 | 10847.24
754.29 | 7757.71 | 754.828 | 11012.7 | 754.828 | 10810.76
751.751 | 7563.55 | 752.29 | 11099.3 | 752.29 | 10754.62
749.211 | 7460.06 | 749.75 | 10718.2 | 749.75 | 10733.92
746.671 | 7306.44 | 747.21 | 10628.6 | 747.21 | 10913.98
744.13 | 7334.92 | 744.669 | 10512.5 | 744.669 | 10497.82
741.588 | 7230.6 | 742.128 | 10498.8 | 742.128 | 10561.78
739.046 | 7144.03 | 739.586 | 10461.5 | 739.586 | 10509.72
736.503 | 7061.45 | 737.043 | 10169.5 | 737.043 | 10502.88
733.959 | 7053.6 | 734.499 | 10055.7 | 734.499 | 10598.24
731.415 | 6885.6 | 731.955 | 10228.8 | 731.955 | 10426.34
728.87 | 6903.34 | 729.41 | 10075.7 | 729.41 | 10395.96
726.324 | 6742.35 | 726.864 | 9995.29 | 726.864 | 10267.42
723.777 | 6717.91 | 724.318 | 9878.64 | 724.318 | 10413.76
721.23 | 6693.47 | 721.771 | 9803.27 | 721.771 | 10338.28
718.682 | 6667.09 | 719.223 | 9652.4 | 719.223 | 10058.78
716.133 | 6593.64 | 716.675 | 9567.32 | 716.675 | 10187.42
713.584 | 6561.42 | 714.125 | 9507.8 | 714.125 | 10047.34
711.034 | 6486.08 | 711.575 | 9447.32 | 711.575 | 9964.18
708.483 | 6485.26 | 709.025 | 9447.65 | 709.025 | 10188.76
705.932 | 6372.75 | 706.473 | 9283.35 | 706.473 | 10052.72
703.38 | 6244.62 | 703.921 | 9213.19 | 703.921 | 9999
700.827 | 6220.37 | 701.369 | 9138.17 | 701.369 | 10170.5
698.273 | 6179.49 | 698.815 | 9013.26 | 698.815 | 10114.84
695.719 | 6179.73 | 696.261 | 9153.66 | 696.261 | 9920.24
693.164 | 6106.59 | 693.706 | 9069.91 | 693.706 | 9917.5
690.608 | 6079.47 | 691.15 | 8902.07 | 691.15 | 9811.08
688.052 | 6117.88 | 688.594 | 9009.14 | 688.594 | 9794.68
685.494 | 5996.91 | 686.037 | 8921.58 | 686.037 | 9917.08
682.937 | 6016.75 | 683.479 | 8876.1 | 683.479 | 9797.06
680.378 | 6048.3 | 680.921 | 8768.11 | 680.921 | 9829.52
677.819 | 5844.42 | 678.362 | 8769.59 | 678.362 | 9858.04
675.259 | 5998.08 | 675.802 | 8667.54 | 675.802 | 9695.2
672.698 | 6124.31 | 673.242 | 8701.26 | 673.242 | 9852.58
670.137 | 6010.37 | 670.68 | 8672.5 | 670.68 | 9648.84
667.574 | 6001.87 | 668.118 | 8604.71 | 668.118 | 9700.78
665.012 | 6128.97 | 665.556 | 8591.59 | 665.556 | 9733.2
662.448 | 6071.68 | 662.992 | 8618.47 | 662.992 | 9594
659.884 | 6086.57 | 660.428 | 8551.73 | 660.428 | 9661.52
657.319 | 5944.53 | 657.863 | 8464.55 | 657.863 | 9717.3
654.753 | 5848.36 | 655.298 | 8590.83 | 655.298 | 9665.9
652.187 | 5744.45 | 652.732 | 8445.24 | 652.732 | 9546.34
649.62 | 5661.06 | 650.165 | 8581.19 | 650.165 | 9777.38
647.052 | 5647.8 | 647.597 | 8590.5 | 647.597 | 9749.36
644.483 | 5613.14 | 645.029 | 8450.86 | 645.029 | 9647.38
641.914 | 5570.71 | 642.46 | 8390.13 | 642.46 | 9539.64
639.344 | 5618.78 | 639.89 | 8342.08 | 639.89 | 9515.6
636.773 | 5514.13 | 637.319 | 8386.44 | 637.319 | 9378.78
634.202 | 5563.16 | 634.748 | 8553.29 | 634.748 | 9661.94
631.63 | 5517.87 | 632.176 | 8498.43 | 632.176 | 9657.32
629.057 | 5441.52 | 629.603 | 8435.82 | 629.603 | 9606.06
626.484 | 5431.26 | 627.03 | 8483.02 | 627.03 | 9754.9
623.909 | 5554.06 | 624.456 | 8479.69 | 624.456 | 9371.58
621.334 | 5505.91 | 621.881 | 8507.43 | 621.881 | 9421.38
618.759 | 5447.12 | 619.306 | 8516.71 | 619.306 | 9630.32
616.182 | 5466.95 | 616.729 | 8476.5 | 616.729 | 9441.36
613.605 | 5460.58 | 614.152 | 8393.62 | 614.152 | 9419.34
611.027 | 5458.09 | 611.575 | 8478.58 | 611.575 | 9505.92
608.449 | 5433.3 | 608.996 | 8383.14 | 608.996 | 9406.36
605.87 | 5436.64 | 606.417 | 8366.26 | 606.417 | 9302.96
603.29 | 5414.78 | 603.837 | 8491.85 | 603.837 | 9455.38
600.709 | 5397.77 | 601.257 | 8475.93 | 601.257 | 9282.28
598.128 | 5396.27 | 598.676 | 8442.57 | 598.676 | 9361.02
595.545 | 5418.97 | 596.094 | 8393.75 | 596.094 | 9455.22
592.963 | 5435.85 | 593.511 | 8472.72 | 593.511 | 9332.6
590.379 | 5400.47 | 590.927 | 8445.2 | 590.927 | 9219.7
587.795 | 5389.29 | 588.343 | 8473.81 | 588.343 | 9420.24
585.21 | 5434.21 | 585.758 | 8425.02 | 585.758 | 9251.32
582.624 | 5394.03 | 583.173 | 8445.88 | 583.173 | 9401.46
580.038 | 5334.53 | 580.587 | 8373.93 | 580.587 | 9275.14
577.45 | 5356.23 | 578 | 8454.71 | 578 | 9233.92
574.862 | 5415.6 | 575.412 | 8414.67 | 575.412 | 9192.72
572.274 | 5502.94 | 572.823 | 8518.57 | 572.823 | 9170.84
569.685 | 5491.75 | 570.234 | 8477.57 | 570.234 | 9222.34
567.094 | 5518.22 | 567.644 | 8384.47 | 567.644 | 9040.28
564.504 | 5465.53 | 565.054 | 8510.48 | 565.054 | 9103.36
561.912 | 5564.34 | 562.462 | 8544.77 | 562.462 | 9139.4
559.32 | 5500.1 | 559.87 | 8475.84 | 559.87 | 9023.08
556.727 | 5484.1 | 557.277 | 8504.33 | 557.277 | 9273.12
554.133 | 5503.78 | 554.684 | 8519.31 | 554.684 | 9077.78
551.539 | 5495.5 | 552.09 | 8552.59 | 552.09 | 9250.6
548.944 | 5409.19 | 549.495 | 8551.17 | 549.495 | 9093.92
546.348 | 5341.23 | 546.899 | 8468.84 | 546.899 | 9178.04
543.751 | 5445.65 | 544.303 | 8542.54 | 544.303 | 9150.44
541.154 | 5285.31 | 541.705 | 8570 | 541.705 | 9047.8
538.556 | 5319.44 | 539.108 | 8481 | 539.108 | 9266.56
535.957 | 5271.77 | 536.509 | 8486.33 | 536.509 | 8950.42
533.358 | 5273.19 | 533.91 | 8459.91 | 533.91 | 8857.54
530.758 | 5348.63 | 531.31 | 8567.16 | 531.31 | 9218.42
528.157 | 5307.73 | 528.709 | 8567.65 | 528.709 | 9169.72
525.555 | 5373.51 | 526.107 | 8633.49 | 526.107 | 8915.44
522.953 | 5418.12 | 523.505 | 8640.68 | 523.505 | 9051.26
520.35 | 5322.49 | 520.902 | 8518.21 | 520.902 | 8858.62
517.746 | 5411.25 | 518.298 | 8635.86 | 518.298 | 8863.82
515.141 | 5338.71 | 515.694 | 8620 | 515.694 | 8982.26
512.536 | 5470.6 | 513.089 | 8582.09 | 513.089 | 8651.64
509.93 | 5440.29 | 510.483 | 8574.89 | 510.483 | 8789.26
507.323 | 5415.76 | 507.876 | 8539.89 | 507.876 | 8961.3
504.716 | 5419.03 | 505.269 | 8723.51 | 505.269 | 8951.12
502.107 | 5506.66 | 502.661 | 8740.24 | 502.661 | 8881.54
499.499 | 5599.03 | 500.052 | 8620.89 | 500.052 | 8741.1
496.889 | 5562.02 | 497.443 | 8702.78 | 497.443 | 8993.42
494.279 | 5705.08 | 494.833 | 8759.73 | 494.833 | 8837.7
491.667 | 5698.69 | 492.222 | 8853.98 | 492.222 | 8804.6
489.056 | 5749.74 | 489.61 | 8706.01 | 489.61 | 8763.86
486.443 | 5921.33 | 486.997 | 8817.45 | 486.997 | 8700.18
483.83 | 5906.28 | 484.384 | 8854.21 | 484.384 | 8728.34
481.216 | 6090.16 | 481.77 | 8882.33 | 481.77 | 8632.2
478.601 | 6142 | 479.156 | 8980.24 | 479.156 | 8817.14
475.985 | 6336.23 | 476.54 | 8950.96 | 476.54 | 8409.48
473.369 | 6550.41 | 473.924 | 9126.2 | 473.924 | 8628.78
470.752 | 6798.86 | 471.307 | 8983.21 | 471.307 | 8830.74
468.134 | 7002.29 | 468.69 | 9164.07 | 468.69 | 8587.66
465.516 | 7216.11 | 466.072 | 9164.37 | 466.072 | 8424.88
462.897 | 7625.47 | 463.453 | 9306.89 | 463.453 | 8521.76
460.277 | 7863.8 | 460.833 | 9395.89 | 460.833 | 8647.22
457.656 | 8173.54 | 458.212 | 9471.49 | 458.212 | 8612.36
455.035 | 8274.25 | 455.591 | 9595.68 | 455.591 | 8810.18
452.413 | 8316.74 | 452.969 | 9783.69 | 452.969 | 8657.1
449.79 | 8671.84 | 450.346 | 9770.46 | 450.346 | 8574.62
447.166 | 8705.62 | 447.723 | 9986.9 | 447.723 | 8543.64
444.542 | 9109 | 445.099 | 10212.7 | 445.099 | 8617.44
441.917 | 9340.72 | 442.474 | 10246.1 | 442.474 | 8655.02
439.291 | 9661.81 | 439.848 | 10320.3 | 439.848 | 8412.72
436.664 | 10216.9 | 437.222 | 10460.2 | 437.222 | 8606.38
434.037 | 10583.2 | 434.595 | 10645.7 | 434.595 | 8613.48
431.409 | 11195.7 | 431.967 | 10808.2 | 431.967 | 8780.36
428.78 | 11569.2 | 429.338 | 11050.6 | 429.338 | 8635.26
426.151 | 11819.8 | 426.709 | 11184.4 | 426.709 | 8560.6
423.521 | 11929.6 | 424.079 | 11510.1 | 424.079 | 8449.86
420.89 | 11879.7 | 421.448 | 11713.1 | 421.448 | 8460.8
418.258 | 11895.3 | 418.817 | 11956.8 | 418.817 | 8557.18
415.626 | 11807.5 | 416.184 | 12281.1 | 416.184 | 8685.82
412.992 | 11736.7 | 413.551 | 12761 | 413.551 | 8322.68
410.358 | 11623.3 | 410.917 | 13337.3 | 410.917 | 8542.38
407.724 | 11664.7 | 408.283 | 13675.2 | 408.283 | 8577.94
405.088 | 11863.4 | 405.648 | 14363.9 | 405.648 | 8537.58
402.452 | 12368.4 | 403.012 | 15097.7 | 403.012 | 8666.04
399.815 | 13292.2 | 400.375 | 16055.9 | 400.375 | 8656.02
397.178 | 14921.5 | 397.738 | 17250.4 | 397.738 | 8761.6
394.539 | 17825.4 | 395.099 | 18739 | 395.099 | 8668.2
391.9 | 21627.5 | 392.46 | 20473 | 392.46 | 8830.54
389.26 | 26329.1 | 389.821 | 22615.3 | 389.821 | 8901.92
386.62 | 30598.2 | 387.18 | 24553.6 | 387.18 | 8995.96
383.978 | 34484.4 | 384.539 | 26430.4 | 384.539 | 8900.7
381.336 | 37668.2 | 381.897 | 27842.3 | 381.897 | 9066.58
378.694 | 39478.5 | 379.254 | 28397.4 | 379.254 | 8912.7
376.05 | 40349.7 | 376.611 | 28592.7 | 376.611 | 8845.9
373.406 | 40213.6 | 373.967 | 28604.5 | 373.967 | 8930.38
370.761 | 39053.9 | 371.322 | 28165.5 | 371.322 | 9173.54
368.115 | 37282.6 | 368.676 | 27887.3 | 368.676 | 8893.22
365.468 | 34843.4 | 366.03 | 27209.7 | 366.03 | 8966.28
362.821 | 31839.1 | 363.383 | 26360.5 | 363.383 | 9078.94
360.173 | 28680.6 | 360.735 | 25299.4 | 360.735 | 8774.34
357.524 | 25760.8 | 358.086 | 23890.6 | 358.086 | 8926.62
354.875 | 22988.9 | 355.437 | 22474.1 | 355.437 | 8661.86
352.224 | 20482.7 | 352.787 | 21020.7 | 352.787 | 8866.88
349.573 | 17919.4 | 350.136 | 19622.8 | 350.136 | 8839.88
346.921 | 15876.1 | 347.484 | 18320.9 | 347.484 | 8954.26
344.269 | 14440 | 344.832 | 17054.6 | 344.832 | 8921.58
341.616 | 13379.7 | 342.179 | 16324.2 | 342.179 | 8981.24
338.962 | 12570.5 | 339.525 | 15744 | 339.525 | 9033.34
336.307 | 12177.1 | 336.87 | 15175.5 | 336.87 | 8906.5
333.651 | 12138.9 | 334.215 | 14992.3 | 334.215 | 9013.18
330.995 | 12428.1 | 331.559 | 14806.4 | 331.559 | 8829.96
328.338 | 12631.6 | 328.902 | 14718.5 | 328.902 | 8949.76
325.68 | 12974.2 | 326.244 | 14697.4 | 326.244 | 8905.86
323.022 | 13015.7 | 323.586 | 14834.3 | 323.586 | 8886.42
320.362 | 12720.6 | 320.927 | 14567.8 | 320.927 | 8992.94
317.702 | 12110.8 | 318.267 | 14450.9 | 318.267 | 9114.44
315.042 | 11290.9 | 315.606 | 14354.8 | 315.606 | 8899.58
312.38 | 10654.6 | 312.945 | 14092.4 | 312.945 | 9009.74
309.718 | 10006.5 | 310.283 | 14060.2 | 310.283 | 8858.86
307.055 | 9568.06 | 307.62 | 13784.9 | 307.62 | 8974.62
304.391 | 9526.88 | 304.956 | 13598 | 304.956 | 9092.2
301.727 | 9674.31 | 302.292 | 13598.9 | 302.292 | 9053.98
299.061 | 9370.48 | 299.627 | 13458.1 | 299.627 | 9073.92
296.395 | 9151.22 | 296.961 | 13281.7 | 296.961 | 9069.48
293.728 | 8917.08 | 294.294 | 13134.5 | 294.294 | 9095.04
291.061 | 8618.41 | 291.627 | 12882.5 | 291.627 | 9128.08
288.393 | 8535.4 | 288.959 | 12685.8 | 288.959 | 9189.2
285.724 | 8386.86 | 286.29 | 12443.3 | 286.29 | 9132.28
283.054 | 8014.62 | 283.62 | 12380.8 | 283.62 | 9122.2
280.383 | 7658.49 | 280.95 | 12190.1 | 280.95 | 9220.7
277.712 | 7114.46 | 278.279 | 11956.4 | 278.279 | 9317.28
275.04 | 6712.94 | 275.607 | 11896 | 275.607 | 9185.56
272.367 | 6457.57 | 272.934 | 11789.7 | 272.934 | 9072.62
269.693 | 6282.75 | 270.261 | 11725.6 | 270.261 | 8976.56
267.019 | 6099.62 | 267.587 | 11549.3 | 267.587 | 9387.12
264.344 | 6025 | 264.912 | 11792.8 | 264.912 | 9128.46
261.668 | 6044.78 | 262.236 | 11498.9 | 262.236 | 9017.52
258.991 | 6033.73 | 259.559 | 11587.1 | 259.559 | 9065.38
256.314 | 6342.03 | 256.882 | 11482.1 | 256.882 | 9116.96
253.636 | 6596.94 | 254.204 | 11628.2 | 254.204 | 9093.86
250.957 | 6817.18 | 251.526 | 11636.1 | 251.526 | 9096.88
248.277 | 7108.2 | 248.846 | 11826.9 | 248.846 | 9032.74
245.597 | 7094.06 | 246.166 | 12017.5 | 246.166 | 9054.42
242.916 | 7127.48 | 243.485 | 11879.8 | 243.485 | 9208.46
240.234 | 7076.99 | 240.803 | 11878.3 | 240.803 | 8959.82
237.551 | 6988.32 | 238.12 | 11832.1 | 238.12 | 8897.66
234.868 | 6902.49 | 235.437 | 11725.3 | 235.437 | 8941.7
232.183 | 6766.42 | 232.753 | 11730.4 | 232.753 | 8762.24
229.499 | 6680.7 | 230.068 | 11608.8 | 230.068 | 8731.84
226.813 | 6727.21 | 227.383 | 11581.3 | 227.383 | 8770.3
224.126 | 6802.54 | 224.696 | 11541.7 | 224.696 | 8752.94
221.439 | 7062.96 | 222.009 | 11460.3 | 222.009 | 8558.84
218.751 | 7299.98 | 219.321 | 11434.7 | 219.321 | 8660.56
216.062 | 7528.49 | 216.633 | 11371.1 | 216.633 | 8656.24
213.373 | 7519.85 | 213.943 | 11236.8 | 213.943 | 8514.4
210.682 | 7654.32 | 211.253 | 11308.8 | 211.253 | 8469.24
207.991 | 7632.64 | 208.562 | 11425.5 | 208.562 | 8403.68
205.299 | 7481.87 | 205.871 | 11360 | 205.871 | 8338.16
202.607 | 7367.4 | 203.178 | 11429.2 | 203.178 | 8395.2
199.913 | 6971.75 | 200.485 | 11280.2 | 200.485 | 8442.92
197.219 | 6835.22 | 197.791 | 11322.5 | 197.791 | 8136.22
194.524 | 6550.34 | 195.096 | 11212.6 | 195.096 | 8195.14
191.829 | 6388.04 | 192.401 | 11047.1 | 192.401 | 8298.5
189.132 | 6253.64 | 189.705 | 11073.6 | 189.705 | 8253.5
186.435 | 6203.66 | 187.008 | 11003.7 | 187.008 | 8278.96
183.737 | 6262.13 | 184.31 | 10963.6 | 184.31 | 8178.4
181.038 | 6329.83 | 181.611 | 10740 | 181.611 | 8194.6
178.339 | 6511.4 | 178.912 | 10830.4 | 178.912 | 8045.98
175.639 | 6663.23 | 176.212 | 10777.4 | 176.212 | 8058.52
172.938 | 6691.88 | 173.511 | 10831.7 | 173.511 | 8207.98
170.236 | 6442.92 | 170.809 | 10847.1 | 170.809 | 8192.7
167.533 | 6417.96 | 168.107 | 10849.6 | 168.107 | 8295.8
164.83 | 6381.92 | 165.404 | 10902 | 165.404 | 8123.32
162.126 | 6481.8 | 162.7 | 10788.9 | 162.7 | 8095.12
159.421 | 6785.89 | 159.995 | 10859.7 | 159.995 | 8159.34
156.715 | 7096.27 | 157.289 | 10901.9 | 157.289 | 8009.22
154.009 | 7029.59 | 154.583 | 10806.4 | 154.583 | 8104.84
151.302 | 7008.19 | 151.876 | 10726.7 | 151.876 | 7932.64
148.594 | 6795.71 | 149.168 | 10987.7 | 149.168 | 7982.08
145.885 | 6932.21 | 146.46 | 10827.7 | 146.46 | 8151.44
143.176 | 7209.81 | 143.75 | 10951 | 143.75 | 7903.74
140.465 | 7607.17 | 141.04 | 11004.2 | 141.04 | 8200.28
137.754 | 8111.26 | 138.329 | 11056.4 | 138.329 | 8061.5
135.042 | 8331.13 | 135.618 | 11180.4 | 135.618 | 7804.82
132.33 | 8324.15 | 132.905 | 11357 | 132.905 | 8069.8
129.616 | 7967.05 | 130.192 | 11314.1 | 130.192 | 8115.4
126.902 | 7598.18 | 127.478 | 11397.5 | 127.478 | 8067.04
124.187 | 7257.14 | 124.763 | 11366.6 | 124.763 | 8057.38
121.472 | 7184.19 | 122.048 | 11596.3 | 122.048 | 8290.7
118.755 | 7205.15 | 119.332 | 11635.3 | 119.332 | 8028.86
116.038 | 7373.31 | 116.615 | 11713 | 116.615 | 7976.9
113.32 | 7428.23 | 113.897 | 11761.2 | 113.897 | 7877.16
110.601 | 7551.17 | 111.178 | 11641.9 | 111.178 | 7705.76
107.882 | 7533.39 | 108.459 | 11601.8 | 108.459 | 7308.36
105.161 | 7166.39 | 105.739 | 10836.6 | 105.739 | 6692.52
102.44 | 6442.22 | 103.018 | 9702.5 | 103.018 | 5522.24
99.7183 | 5354.74 | 100.296 | 8065.66 | 100.296 | 4266.3
|  | 97.5734 | 5879.7 | 97.5734 | --