## Sheet1
file | file_only | start | group | repeat | time | max(mu) | mu_dif | e0
C:\harwell\PSDI_test\wf_data\pub_665\DS0463\MoOx_Al2O3_XAFS_data\172091_MoOx_Al2O3_1.dat | 172091_MoOx_Al2O3_1.dat | 172091 | 500C Helium | 1 | 10:21 | 0.798692 | 0 | 20004.37
C:\harwell\PSDI_test\wf_data\pub_665\DS0463\MoOx_Al2O3_XAFS_data\172092_MoOx_Al2O3_2.dat | 172092_MoOx_Al2O3_2.dat | 172092 | Fe2(MoO4)3 | 2 | 10:22 | 0.799552 | 0.00086 | 20004.37
C:\harwell\PSDI_test\wf_data\pub_665\DS0463\MoOx_Al2O3_XAFS_data\172093_MoOx_Al2O3_3.dat | 172093_MoOx_Al2O3_3.dat | 172093 | Dried MoOx | 3 | 10:24 | 0.801145 | 0.001593 | 20004.37
C:\harwell\PSDI_test\wf_data\pub_665\DS0463\MoOx_Al2O3_XAFS_data\172094_MoOx_Al2O3_4.dat | 172094_MoOx_Al2O3_4.dat | 172094 | Emd 1stODH | 4 | 10:25 | 0.801961 | 0.000816 | 20004.37
C:\harwell\PSDI_test\wf_data\pub_665\DS0463\MoOx_Al2O3_XAFS_data\172095_MoOx_Al2O3_5.dat | 172095_MoOx_Al2O3_5.dat | 172095 | Reactovatopm | 5 | 10:26 | 0.804632 | 0.002671 | 20004.37
C:\harwell\PSDI_test\wf_data\pub_665\DS0463\MoOx_Al2O3_XAFS_data\172096_MoOx_Al2O3_actif_1.dat | 172096_MoOx_Al2O3_actif_1.dat | 172096 |  | 1 | 10:38 | 0.806386 | 0.001754 | 20004.37
C:\harwell\PSDI_test\wf_data\pub_665\DS0463\MoOx_Al2O3_XAFS_data\172097_MoOx_Al2O3_actif_2.dat | 172097_MoOx_Al2O3_actif_2.dat | 172097 | 1st ODP step (4 min) | 2 | 10:39 | 0.805211 | -0.001175 | 20004.37
C:\harwell\PSDI_test\wf_data\pub_665\DS0463\MoOx_Al2O3_XAFS_data\172098_MoOx_Al2O3_actif_3.dat | 172098_MoOx_Al2O3_actif_3.dat | 172098 | 8 min Propane | 3 | 10:40 | 0.805508 | 0.000297 | 20004.37
C:\harwell\PSDI_test\wf_data\pub_665\DS0463\MoOx_Al2O3_XAFS_data\172099_MoOx_Al2O3_actif_4.dat | 172099_MoOx_Al2O3_actif_4.dat | 172099 | 10 min Propane | 4 | 10:41 | 0.805456 | -5.2e-05 | 20004.37
C:\harwell\PSDI_test\wf_data\pub_665\DS0463\MoOx_Al2O3_XAFS_data\172100_MoOx_Al2O3_actif_5.dat | 172100_MoOx_Al2O3_actif_5.dat | 172100 |  | 5 | 10:42 | 0.812299 | 0.006843 | 20004.86 | *
C:\harwell\PSDI_test\wf_data\pub_665\DS0463\MoOx_Al2O3_XAFS_data\172101_MoOx_Al2O3_actif_6.dat | 172101_MoOx_Al2O3_actif_6.dat | 172101 |  | 1 | 10:43 | 0.812004 | -0.000295 | 20004.86 | *
C:\harwell\PSDI_test\wf_data\pub_665\DS0463\MoOx_Al2O3_XAFS_data\172102_MoOx_Al2O3_actif_7.dat | 172102_MoOx_Al2O3_actif_7.dat | 172102 | 22 min Propane | 2 | 10:45 | 0.810338 | -0.001666 | 20004.37
C:\harwell\PSDI_test\wf_data\pub_665\DS0463\MoOx_Al2O3_XAFS_data\172103_MoOx_Al2O3_actif_8.dat | 172103_MoOx_Al2O3_actif_8.dat | 172103 | 34 min Propane | 3 | 10:46 | 0.807732 | -0.002606 | 20004.37
C:\harwell\PSDI_test\wf_data\pub_665\DS0463\MoOx_Al2O3_XAFS_data\172104_MoOx_Al2O3_actif_9.dat | 172104_MoOx_Al2O3_actif_9.dat | 172104 | 50 min Propane | 4 | 10:47 | 0.806505 | -0.001227 | 20004.37
C:\harwell\PSDI_test\wf_data\pub_665\DS0463\MoOx_Al2O3_XAFS_data\172105_MoOx_Al2O3_actif_10.dat | 172105_MoOx_Al2O3_actif_10.dat | 172105 | 58 min End Propane | 5 | 10:48 | 0.806199 | -0.000306 | 20004.37
C:\harwell\PSDI_test\wf_data\pub_665\DS0463\MoOx_Al2O3_XAFS_data\172106_MoOx_Al2O3_actif_11.dat | 172106_MoOx_Al2O3_actif_11.dat | 172106 |  | 1 | 10:49 | 0.811128 | 0.004929 | 20004.86
C:\harwell\PSDI_test\wf_data\pub_665\DS0463\MoOx_Al2O3_XAFS_data\172107_MoOx_Al2O3_actif_12.dat | 172107_MoOx_Al2O3_actif_12.dat | 172107 |  | 2 | 10:50 | 0.808035 | -0.003093 | 20004.37
C:\harwell\PSDI_test\wf_data\pub_665\DS0463\MoOx_Al2O3_XAFS_data\172108_MoOx_Al2O3_actif_13.dat | 172108_MoOx_Al2O3_actif_13.dat | 172108 |  | 3 | 10:51 | 0.808702 | 0.000667 | 20004.37
C:\harwell\PSDI_test\wf_data\pub_665\DS0463\MoOx_Al2O3_XAFS_data\172109_MoOx_Al2O3_actif_14.dat | 172109_MoOx_Al2O3_actif_14.dat | 172109 |  | 4 | 10:52 | 0.809162 | 0.00046 | 20004.37
C:\harwell\PSDI_test\wf_data\pub_665\DS0463\MoOx_Al2O3_XAFS_data\172110_MoOx_Al2O3_actif_15.dat | 172110_MoOx_Al2O3_actif_15.dat | 172110 |  | 5 | 10:54 | 0.808776 | -0.000386 | 20004.37
C:\harwell\PSDI_test\wf_data\pub_665\DS0463\MoOx_Al2O3_XAFS_data\172111_MoOx_Al2O3_actif_16.dat | 172111_MoOx_Al2O3_actif_16.dat | 172111 |  | 1 | 10:55 | 0.808038 | -0.000738 | 20004.37
C:\harwell\PSDI_test\wf_data\pub_665\DS0463\MoOx_Al2O3_XAFS_data\172112_MoOx_Al2O3_actif_17.dat | 172112_MoOx_Al2O3_actif_17.dat | 172112 |  | 2 | 10:56 | 0.808174 | 0.000136 | 20004.37
C:\harwell\PSDI_test\wf_data\pub_665\DS0463\MoOx_Al2O3_XAFS_data\172113_MoOx_Al2O3_actif_18.dat | 172113_MoOx_Al2O3_actif_18.dat | 172113 |  | 3 | 10:57 | 0.807334 | -0.00084 | 20004.37
C:\harwell\PSDI_test\wf_data\pub_665\DS0463\MoOx_Al2O3_XAFS_data\172114_MoOx_Al2O3_actif_19.dat | 172114_MoOx_Al2O3_actif_19.dat | 172114 |  | 4 | 10:58 | 0.80632 | -0.001014 | 20004.37
C:\harwell\PSDI_test\wf_data\pub_665\DS0463\MoOx_Al2O3_XAFS_data\172115_MoOx_Al2O3_actif_20.dat | 172115_MoOx_Al2O3_actif_20.dat | 172115 |  | 5 | 10:59 | 0.807828 | 0.001508 | 20004.37
C:\harwell\PSDI_test\wf_data\pub_665\DS0463\MoOx_Al2O3_XAFS_data\172116_MoOx_Al2O3_actif_21.dat | 172116_MoOx_Al2O3_actif_21.dat | 172116 |  | 1 | 11:00 | 0.807529 | -0.000299 | 20004.37
C:\harwell\PSDI_test\wf_data\pub_665\DS0463\MoOx_Al2O3_XAFS_data\172117_MoOx_Al2O3_actif_22.dat | 172117_MoOx_Al2O3_actif_22.dat | 172117 |  | 2 | 11:02 | 0.807398 | -0.000131 | 20004.37
C:\harwell\PSDI_test\wf_data\pub_665\DS0463\MoOx_Al2O3_XAFS_data\172118_MoOx_Al2O3_actif_23.dat | 172118_MoOx_Al2O3_actif_23.dat | 172118 |  | 3 | 11:03 | 0.810018 | 0.00262 | 20004.37
C:\harwell\PSDI_test\wf_data\pub_665\DS0463\MoOx_Al2O3_XAFS_data\172119_MoOx_Al2O3_actif_24.dat | 172119_MoOx_Al2O3_actif_24.dat | 172119 |  | 4 | 11:04 | 0.809611 | -0.000407 | 20004.37
C:\harwell\PSDI_test\wf_data\pub_665\DS0463\MoOx_Al2O3_XAFS_data\172120_MoOx_Al2O3_actif_25.dat | 172120_MoOx_Al2O3_actif_25.dat | 172120 |  | 5 | 11:05 | 0.80741 | -0.002201 | 20004.37
C:\harwell\PSDI_test\wf_data\pub_665\DS0463\MoOx_Al2O3_XAFS_data\172121_MoOx_Al2O3_actif_26.dat | 172121_MoOx_Al2O3_actif_26.dat | 172121 |  | 1 | 11:06 | 0.807015 | -0.000395 | 20004.37
C:\harwell\PSDI_test\wf_data\pub_665\DS0463\MoOx_Al2O3_XAFS_data\172122_MoOx_Al2O3_actif_27.dat | 172122_MoOx_Al2O3_actif_27.dat | 172122 |  | 2 | 11:07 | 0.807372 | 0.000357 | 20004.37
C:\harwell\PSDI_test\wf_data\pub_665\DS0463\MoOx_Al2O3_XAFS_data\172123_MoOx_Al2O3_actif_28.dat | 172123_MoOx_Al2O3_actif_28.dat | 172123 |  | 3 | 11:08 | 0.807849 | 0.000477 | 20004.37
C:\harwell\PSDI_test\wf_data\pub_665\DS0463\MoOx_Al2O3_XAFS_data\172124_MoOx_Al2O3_actif_29.dat | 172124_MoOx_Al2O3_actif_29.dat | 172124 |  | 4 | 11:10 | 0.80812 | 0.000271 | 20004.37
C:\harwell\PSDI_test\wf_data\pub_665\DS0463\MoOx_Al2O3_XAFS_data\172125_MoOx_Al2O3_actif_30.dat | 172125_MoOx_Al2O3_actif_30.dat | 172125 |  | 5 | 11:11 | 0.809049 | 0.000929 | 20004.86
C:\harwell\PSDI_test\wf_data\pub_665\DS0463\MoOx_Al2O3_XAFS_data\172126_MoOx_Al2O3_actif_31.dat | 172126_MoOx_Al2O3_actif_31.dat | 172126 |  | 1 | 11:12 | 0.809051 | 2e-06 | 20004.37
C:\harwell\PSDI_test\wf_data\pub_665\DS0463\MoOx_Al2O3_XAFS_data\172127_MoOx_Al2O3_actif_32.dat | 172127_MoOx_Al2O3_actif_32.dat | 172127 |  | 2 | 11:13 | 0.807504 | -0.001547 | 20004.37
C:\harwell\PSDI_test\wf_data\pub_665\DS0463\MoOx_Al2O3_XAFS_data\172128_MoOx_Al2O3_actif_33.dat | 172128_MoOx_Al2O3_actif_33.dat | 172128 |  | 3 | 11:14 | 0.805995 | -0.001509 | 20004.37
C:\harwell\PSDI_test\wf_data\pub_665\DS0463\MoOx_Al2O3_XAFS_data\172129_MoOx_Al2O3_actif_34.dat | 172129_MoOx_Al2O3_actif_34.dat | 172129 |  | 4 | 11:15 | 0.805238 | -0.000757 | 20004.37
C:\harwell\PSDI_test\wf_data\pub_665\DS0463\MoOx_Al2O3_XAFS_data\172130_MoOx_Al2O3_actif_35.dat | 172130_MoOx_Al2O3_actif_35.dat | 172130 |  | 5 | 11:16 | 0.805639 | 0.000401 | 20004.37
C:\harwell\PSDI_test\wf_data\pub_665\DS0463\MoOx_Al2O3_XAFS_data\172131_MoOx_Al2O3_actif_36.dat | 172131_MoOx_Al2O3_actif_36.dat | 172131 |  | 1 | 11:18 | 0.811334 | 0.005695 | 20004.86
C:\harwell\PSDI_test\wf_data\pub_665\DS0463\MoOx_Al2O3_XAFS_data\172132_MoOx_Al2O3_actif_37.dat | 172132_MoOx_Al2O3_actif_37.dat | 172132 |  | 2 | 11:19 | 0.808683 | -0.002651 | 20004.37
C:\harwell\PSDI_test\wf_data\pub_665\DS0463\MoOx_Al2O3_XAFS_data\172133_MoOx_Al2O3_actif_38.dat | 172133_MoOx_Al2O3_actif_38.dat | 172133 |  | 3 | 11:20 | 0.808868 | 0.000185 | 20004.37
C:\harwell\PSDI_test\wf_data\pub_665\DS0463\MoOx_Al2O3_XAFS_data\172134_MoOx_Al2O3_actif_39.dat | 172134_MoOx_Al2O3_actif_39.dat | 172134 |  | 4 | 11:21 | 0.807021 | -0.001847 | 20004.86
C:\harwell\PSDI_test\wf_data\pub_665\DS0463\MoOx_Al2O3_XAFS_data\172135_MoOx_Al2O3_actif_40.dat | 172135_MoOx_Al2O3_actif_40.dat | 172135 |  | 5 | 11:22 | 0.806482 | -0.000539 | 20004.86
C:\harwell\PSDI_test\wf_data\pub_665\DS0463\MoOx_Al2O3_XAFS_data\172136_MoOx_Al2O3_actif_41.dat | 172136_MoOx_Al2O3_actif_41.dat | 172136 |  | 1 | 11:23 | 0.805198 | -0.001284 | 20004.86
C:\harwell\PSDI_test\wf_data\pub_665\DS0463\MoOx_Al2O3_XAFS_data\172137_MoOx_Al2O3_actif_42.dat | 172137_MoOx_Al2O3_actif_42.dat | 172137 | O2/He | 2 | 11:24 | 0.809353 | 0.004155 | 20004.37
C:\harwell\PSDI_test\wf_data\pub_665\DS0463\MoOx_Al2O3_XAFS_data\172138_MoOx_Al2O3_actif_43.dat | 172138_MoOx_Al2O3_actif_43.dat | 172138 |  | 3 | 11:25 | 0.806419 | -0.002934 | 20004.37
C:\harwell\PSDI_test\wf_data\pub_665\DS0463\MoOx_Al2O3_XAFS_data\172139_MoOx_Al2O3_actif_44.dat | 172139_MoOx_Al2O3_actif_44.dat | 172139 |  | 4 | 11:27 | 0.805706 | -0.000713 | 20004.37
C:\harwell\PSDI_test\wf_data\pub_665\DS0463\MoOx_Al2O3_XAFS_data\172140_MoOx_Al2O3_actif_45.dat | 172140_MoOx_Al2O3_actif_45.dat | 172140 |  | 5 | 11:28 | 0.805857 | 0.000151 | 20004.37
C:\harwell\PSDI_test\wf_data\pub_665\DS0463\MoOx_Al2O3_XAFS_data\172141_MoOx_Al2O3_actif_46.dat | 172141_MoOx_Al2O3_actif_46.dat | 172141 |  | 1 | 11:29 | 0.805605 | -0.000252 | 20004.37
C:\harwell\PSDI_test\wf_data\pub_665\DS0463\MoOx_Al2O3_XAFS_data\172142_MoOx_Al2O3_actif_47.dat | 172142_MoOx_Al2O3_actif_47.dat | 172142 |  | 2 | 11:30 | 0.805262 | -0.000343 | 20004.37
C:\harwell\PSDI_test\wf_data\pub_665\DS0463\MoOx_Al2O3_XAFS_data\172143_MoOx_Al2O3_actif_48.dat | 172143_MoOx_Al2O3_actif_48.dat | 172143 |  | 3 | 11:31 | 0.804732 | -0.00053 | 20004.37
C:\harwell\PSDI_test\wf_data\pub_665\DS0463\MoOx_Al2O3_XAFS_data\172144_MoOx_Al2O3_actif_49.dat | 172144_MoOx_Al2O3_actif_49.dat | 172144 |  | 4 | 11:32 | 0.806122 | 0.00139 | 20004.37
C:\harwell\PSDI_test\wf_data\pub_665\DS0463\MoOx_Al2O3_XAFS_data\172145_MoOx_Al2O3_actif_50.dat | 172145_MoOx_Al2O3_actif_50.dat | 172145 |  | 5 | 11:33 | 0.806679 | 0.000557 | 20004.86
C:\harwell\PSDI_test\wf_data\pub_665\DS0463\MoOx_Al2O3_XAFS_data\172146_MoOx_Al2O3_actif_51.dat | 172146_MoOx_Al2O3_actif_51.dat | 172146 |  | 1 | 11:35 | 0.807645 | 0.000966 | 20004.37
C:\harwell\PSDI_test\wf_data\pub_665\DS0463\MoOx_Al2O3_XAFS_data\172147_MoOx_Al2O3_actif_52.dat | 172147_MoOx_Al2O3_actif_52.dat | 172147 |  | 2 | 11:36 | 0.80684 | -0.000805 | 20004.37
C:\harwell\PSDI_test\wf_data\pub_665\DS0463\MoOx_Al2O3_XAFS_data\172148_MoOx_Al2O3_actif_53.dat | 172148_MoOx_Al2O3_actif_53.dat | 172148 |  | 3 | 11:37 | 0.806242 | -0.000598 | 20004.37
C:\harwell\PSDI_test\wf_data\pub_665\DS0463\MoOx_Al2O3_XAFS_data\172149_MoOx_Al2O3_actif_54.dat | 172149_MoOx_Al2O3_actif_54.dat | 172149 |  | 4 | 11:38 | 0.804956 | -0.001286 | 20004.37
C:\harwell\PSDI_test\wf_data\pub_665\DS0463\MoOx_Al2O3_XAFS_data\172150_MoOx_Al2O3_actif_55.dat | 172150_MoOx_Al2O3_actif_55.dat | 172150 |  | 5 | 11:39 | 0.806974 | 0.002018 | 20004.37
C:\harwell\PSDI_test\wf_data\pub_665\DS0463\MoOx_Al2O3_XAFS_data\172151_MoOx_Al2O3_actif_56.dat | 172151_MoOx_Al2O3_actif_56.dat | 172151 |  | 1 | 11:40 | 0.807191 | 0.000217 | 20004.37
C:\harwell\PSDI_test\wf_data\pub_665\DS0463\MoOx_Al2O3_XAFS_data\172152_MoOx_Al2O3_actif_57.dat | 172152_MoOx_Al2O3_actif_57.dat | 172152 |  | 2 | 11:41 | 0.806974 | -0.000217 | 20004.37
C:\harwell\PSDI_test\wf_data\pub_665\DS0463\MoOx_Al2O3_XAFS_data\172153_MoOx_Al2O3_actif_58.dat | 172153_MoOx_Al2O3_actif_58.dat | 172153 |  | 3 | 11:43 | 0.805536 | -0.001438 | 20004.37
C:\harwell\PSDI_test\wf_data\pub_665\DS0463\MoOx_Al2O3_XAFS_data\172154_MoOx_Al2O3_actif_59.dat | 172154_MoOx_Al2O3_actif_59.dat | 172154 |  | 4 | 11:44 | 0.805031 | -0.000505 | 20004.37
C:\harwell\PSDI_test\wf_data\pub_665\DS0463\MoOx_Al2O3_XAFS_data\172155_MoOx_Al2O3_actif_60.dat | 172155_MoOx_Al2O3_actif_60.dat | 172155 |  | 5 | 11:45 | 0.803482 | -0.001549 | 20004.37
C:\harwell\PSDI_test\wf_data\pub_665\DS0463\MoOx_Al2O3_XAFS_data\172156_MoOx_Al2O3_actif_61.dat | 172156_MoOx_Al2O3_actif_61.dat | 172156 |  | 1 | 11:46 | 0.804851 | 0.001369 | 20004.37
C:\harwell\PSDI_test\wf_data\pub_665\DS0463\MoOx_Al2O3_XAFS_data\172157_MoOx_Al2O3_actif_62.dat | 172157_MoOx_Al2O3_actif_62.dat | 172157 |  | 2 | 11:47 | 0.804016 | -0.000835 | 20004.86
C:\harwell\PSDI_test\wf_data\pub_665\DS0463\MoOx_Al2O3_XAFS_data\172158_MoOx_Al2O3_actif_63.dat | 172158_MoOx_Al2O3_actif_63.dat | 172158 |  | 3 | 11:48 | 0.804409 | 0.000393 | 20004.37
C:\harwell\PSDI_test\wf_data\pub_665\DS0463\MoOx_Al2O3_XAFS_data\172159_MoOx_Al2O3_actif_64.dat | 172159_MoOx_Al2O3_actif_64.dat | 172159 |  | 4 | 11:49 | 0.803533 | -0.000876 | 20004.37
C:\harwell\PSDI_test\wf_data\pub_665\DS0463\MoOx_Al2O3_XAFS_data\172160_MoOx_Al2O3_actif_65.dat | 172160_MoOx_Al2O3_actif_65.dat | 172160 |  | 5 | 11:51 | 0.801805 | -0.001728 | 20004.37
C:\harwell\PSDI_test\wf_data\pub_665\DS0463\MoOx_Al2O3_XAFS_data\172161_MoOx_Al2O3_actif_66.dat | 172161_MoOx_Al2O3_actif_66.dat | 172161 |  | 1 | 11:52 | 0.801481 | -0.000324 | 20004.37
C:\harwell\PSDI_test\wf_data\pub_665\DS0463\MoOx_Al2O3_XAFS_data\172162_MoOx_Al2O3_actif_67.dat | 172162_MoOx_Al2O3_actif_67.dat | 172162 |  | 2 | 11:53 | 0.804373 | 0.002892 | 20004.37
C:\harwell\PSDI_test\wf_data\pub_665\DS0463\MoOx_Al2O3_XAFS_data\172163_MoOx_Al2O3_actif_68.dat | 172163_MoOx_Al2O3_actif_68.dat | 172163 |  | 3 | 11:54 | 0.804123 | -0.00025 | 20004.86
C:\harwell\PSDI_test\wf_data\pub_665\DS0463\MoOx_Al2O3_XAFS_data\172164_MoOx_Al2O3_actif_69.dat | 172164_MoOx_Al2O3_actif_69.dat | 172164 |  | 4 | 11:55 | 0.803599 | -0.000524 | 20004.37
C:\harwell\PSDI_test\wf_data\pub_665\DS0463\MoOx_Al2O3_XAFS_data\172165_MoOx_Al2O3_actif_70.dat | 172165_MoOx_Al2O3_actif_70.dat | 172165 |  | 5 | 11:56 | 0.80266 | -0.000939 | 20004.37
C:\harwell\PSDI_test\wf_data\pub_665\DS0463\MoOx_Al2O3_XAFS_data\172166_MoOx_Al2O3_actif_71.dat | 172166_MoOx_Al2O3_actif_71.dat | 172166 |  | 1 | 11:57 | 0.801229 | -0.001431 | 20004.37
C:\harwell\PSDI_test\wf_data\pub_665\DS0463\MoOx_Al2O3_XAFS_data\172167_MoOx_Al2O3_actif_72.dat | 172167_MoOx_Al2O3_actif_72.dat | 172167 |  | 2 | 11:58 | 0.802057 | 0.000828 | 20004.37
C:\harwell\PSDI_test\wf_data\pub_665\DS0463\MoOx_Al2O3_XAFS_data\172168_MoOx_Al2O3_actif_73.dat | 172168_MoOx_Al2O3_actif_73.dat | 172168 |  | 3 | 12:00 | 0.802277 | 0.00022 | 20004.37
C:\harwell\PSDI_test\wf_data\pub_665\DS0463\MoOx_Al2O3_XAFS_data\172169_MoOx_Al2O3_actif_74.dat | 172169_MoOx_Al2O3_actif_74.dat | 172169 |  | 4 | 12:01 | 0.802795 | 0.000518 | 20004.86
C:\harwell\PSDI_test\wf_data\pub_665\DS0463\MoOx_Al2O3_XAFS_data\172170_MoOx_Al2O3_actif_75.dat | 172170_MoOx_Al2O3_actif_75.dat | 172170 |  | 5 | 12:02 | 0.801272 | -0.001523 | 20004.37
C:\harwell\PSDI_test\wf_data\pub_665\DS0463\MoOx_Al2O3_XAFS_data\172171_MoOx_Al2O3_actif_76.dat | 172171_MoOx_Al2O3_actif_76.dat | 172171 |  | 1 | 12:03 | 0.800004 | -0.001268 | 20004.37
C:\harwell\PSDI_test\wf_data\pub_665\DS0463\MoOx_Al2O3_XAFS_data\172172_MoOx_Al2O3_actif_77.dat | 172172_MoOx_Al2O3_actif_77.dat | 172172 |  | 2 | 12:04 | 0.799793 | -0.000211 | 20004.37
C:\harwell\PSDI_test\wf_data\pub_665\DS0463\MoOx_Al2O3_XAFS_data\172173_MoOx_Al2O3_actif_78.dat | 172173_MoOx_Al2O3_actif_78.dat | 172173 |  | 3 | 12:05 | 0.798477 | -0.001316 | 20004.37
C:\harwell\PSDI_test\wf_data\pub_665\DS0463\MoOx_Al2O3_XAFS_data\172174_MoOx_Al2O3_actif_79.dat | 172174_MoOx_Al2O3_actif_79.dat | 172174 |  | 4 | 12:06 | 0.797318 | -0.001159 | 20004.37
C:\harwell\PSDI_test\wf_data\pub_665\DS0463\MoOx_Al2O3_XAFS_data\172175_MoOx_Al2O3_actif_80.dat | 172175_MoOx_Al2O3_actif_80.dat | 172175 |  | 5 | 12:08 | 0.801213 | 0.003895 | 20004.37
C:\harwell\PSDI_test\wf_data\pub_665\DS0463\MoOx_Al2O3_XAFS_data\172176_MoOx_Al2O3_actif_81.dat | 172176_MoOx_Al2O3_actif_81.dat | 172176 |  | 1 | 12:09 | 0.798357 | -0.002856 | 20004.37
C:\harwell\PSDI_test\wf_data\pub_665\DS0463\MoOx_Al2O3_XAFS_data\172177_MoOx_Al2O3_actif_82.dat | 172177_MoOx_Al2O3_actif_82.dat | 172177 |  | 2 | 12:10 | 0.798723 | 0.000366 | 20004.37
C:\harwell\PSDI_test\wf_data\pub_665\DS0463\MoOx_Al2O3_XAFS_data\172178_MoOx_Al2O3_actif_83.dat | 172178_MoOx_Al2O3_actif_83.dat | 172178 |  | 3 | 12:11 | 0.801202 | 0.002479 | 20004.37
C:\harwell\PSDI_test\wf_data\pub_665\DS0463\MoOx_Al2O3_XAFS_data\172179_MoOx_Al2O3_actif_84.dat | 172179_MoOx_Al2O3_actif_84.dat | 172179 | Propane dehydrogenation | 4 | 12:12 | 0.802713 | 0.001511 | 20004.37
C:\harwell\PSDI_test\wf_data\pub_665\DS0463\MoOx_Al2O3_XAFS_data\172180_MoOx_Al2O3_actif_85.dat | 172180_MoOx_Al2O3_actif_85.dat | 172180 |  | 5 | 12:13 | 0.801017 | -0.001696 | 20004.37
C:\harwell\PSDI_test\wf_data\pub_665\DS0463\MoOx_Al2O3_XAFS_data\172181_MoOx_Al2O3_actif_86.dat | 172181_MoOx_Al2O3_actif_86.dat | 172181 |  | 1 | 12:14 | 0.803254 | 0.002237 | 20004.37
C:\harwell\PSDI_test\wf_data\pub_665\DS0463\MoOx_Al2O3_XAFS_data\172182_MoOx_Al2O3_actif_87.dat | 172182_MoOx_Al2O3_actif_87.dat | 172182 |  | 2 | 12:16 | 0.804871 | 0.001617 | 20004.37
C:\harwell\PSDI_test\wf_data\pub_665\DS0463\MoOx_Al2O3_XAFS_data\172183_MoOx_Al2O3_actif_88.dat | 172183_MoOx_Al2O3_actif_88.dat | 172183 |  | 3 | 12:17 | 0.804953 | 8.2e-05 | 20004.37
C:\harwell\PSDI_test\wf_data\pub_665\DS0463\MoOx_Al2O3_XAFS_data\172184_MoOx_Al2O3_actif_89.dat | 172184_MoOx_Al2O3_actif_89.dat | 172184 |  | 4 | 12:18 | 0.801361 | -0.003592 | 20004.37
C:\harwell\PSDI_test\wf_data\pub_665\DS0463\MoOx_Al2O3_XAFS_data\172185_MoOx_Al2O3_actif_90.dat | 172185_MoOx_Al2O3_actif_90.dat | 172185 |  | 5 | 12:19 | 0.79552 | -0.005841 | 20004.37
C:\harwell\PSDI_test\wf_data\pub_665\DS0463\MoOx_Al2O3_XAFS_data\172186_MoOx_Al2O3_actif_91.dat | 172186_MoOx_Al2O3_actif_91.dat | 172186 |  | 1 | 12:20 | 0.788521 | -0.006999 | 20004.37
C:\harwell\PSDI_test\wf_data\pub_665\DS0463\MoOx_Al2O3_XAFS_data\172187_MoOx_Al2O3_actif_92.dat | 172187_MoOx_Al2O3_actif_92.dat | 172187 |  | 2 | 12:21 | 0.790114 | 0.001593 | 20004.37
C:\harwell\PSDI_test\wf_data\pub_665\DS0463\MoOx_Al2O3_XAFS_data\172188_MoOx_Al2O3_actif_93.dat | 172188_MoOx_Al2O3_actif_93.dat | 172188 |  | 3 | 12:22 | 0.785001 | -0.005113 | 20004.37
C:\harwell\PSDI_test\wf_data\pub_665\DS0463\MoOx_Al2O3_XAFS_data\172189_MoOx_Al2O3_actif_94.dat | 172189_MoOx_Al2O3_actif_94.dat | 172189 |  | 4 | 12:24 | 0.78367 | -0.001331 | 20004.37
C:\harwell\PSDI_test\wf_data\pub_665\DS0463\MoOx_Al2O3_XAFS_data\172190_MoOx_Al2O3_actif_95.dat | 172190_MoOx_Al2O3_actif_95.dat | 172190 |  | 5 | 12:25 | 0.781082 | -0.002588 | 20004.37
C:\harwell\PSDI_test\wf_data\pub_665\DS0463\MoOx_Al2O3_XAFS_data\172191_MoOx_Al2O3_actif_96.dat | 172191_MoOx_Al2O3_actif_96.dat | 172191 |  | 1 | 12:26 | 0.776025 | -0.005057 | 20004.37
C:\harwell\PSDI_test\wf_data\pub_665\DS0463\MoOx_Al2O3_XAFS_data\172192_MoOx_Al2O3_actif_97.dat | 172192_MoOx_Al2O3_actif_97.dat | 172192 |  | 2 | 12:27 | 0.774084 | -0.001941 | 20004.37
C:\harwell\PSDI_test\wf_data\pub_665\DS0463\MoOx_Al2O3_XAFS_data\172193_MoOx_Al2O3_actif_98.dat | 172193_MoOx_Al2O3_actif_98.dat | 172193 |  | 3 | 12:28 | 0.777716 | 0.003632 | 20004.37
C:\harwell\PSDI_test\wf_data\pub_665\DS0463\MoOx_Al2O3_XAFS_data\172194_MoOx_Al2O3_actif_99.dat | 172194_MoOx_Al2O3_actif_99.dat | 172194 |  | 4 | 12:29 | 0.774542 | -0.003174 | 20004.37
C:\harwell\PSDI_test\wf_data\pub_665\DS0463\MoOx_Al2O3_XAFS_data\172195_MoOx_Al2O3_actif_100.dat | 172195_MoOx_Al2O3_actif_100.dat | 172195 |  | 5 | 12:30 | 0.774186 | -0.000356 | 20004.37
C:\harwell\PSDI_test\wf_data\pub_665\DS0463\MoOx_Al2O3_XAFS_data\172196_MoOx_Al2O3_actif_101.dat | 172196_MoOx_Al2O3_actif_101.dat | 172196 |  | 1 | 12:32 | 0.772357 | -0.001829 | 20004.37
C:\harwell\PSDI_test\wf_data\pub_665\DS0463\MoOx_Al2O3_XAFS_data\172197_MoOx_Al2O3_actif_102.dat | 172197_MoOx_Al2O3_actif_102.dat | 172197 |  | 2 | 12:33 | 0.775962 | 0.003605 | 20004.37
C:\harwell\PSDI_test\wf_data\pub_665\DS0463\MoOx_Al2O3_XAFS_data\172198_MoOx_Al2O3_actif_103.dat | 172198_MoOx_Al2O3_actif_103.dat | 172198 |  | 3 | 12:34 | 0.774885 | -0.001077 | 20004.37
C:\harwell\PSDI_test\wf_data\pub_665\DS0463\MoOx_Al2O3_XAFS_data\172199_MoOx_Al2O3_actif_104.dat | 172199_MoOx_Al2O3_actif_104.dat | 172199 |  | 4 | 12:35 | 0.776351 | 0.001466 | 20004.37
C:\harwell\PSDI_test\wf_data\pub_665\DS0463\MoOx_Al2O3_XAFS_data\172200_MoOx_Al2O3_actif_105.dat | 172200_MoOx_Al2O3_actif_105.dat | 172200 |  | 5 | 12:36 | 0.773607 | -0.002744 | 20004.37
C:\harwell\PSDI_test\wf_data\pub_665\DS0463\MoOx_Al2O3_XAFS_data\172201_MoOx_Al2O3_actif_106.dat | 172201_MoOx_Al2O3_actif_106.dat | 172201 |  | 1 | 12:37 | 0.775679 | 0.002072 | 20004.37
C:\harwell\PSDI_test\wf_data\pub_665\DS0463\MoOx_Al2O3_XAFS_data\172202_MoOx_Al2O3_actif_107.dat | 172202_MoOx_Al2O3_actif_107.dat | 172202 |  | 2 | 12:38 | 0.774437 | -0.001242 | 20004.37
C:\harwell\PSDI_test\wf_data\pub_665\DS0463\MoOx_Al2O3_XAFS_data\172203_MoOx_Al2O3_actif_108.dat | 172203_MoOx_Al2O3_actif_108.dat | 172203 |  | 3 | 12:40 | 0.77392 | -0.000517 | 20004.37
C:\harwell\PSDI_test\wf_data\pub_665\DS0463\MoOx_Al2O3_XAFS_data\172204_MoOx_Al2O3_actif_109.dat | 172204_MoOx_Al2O3_actif_109.dat | 172204 |  | 4 | 12:41 | 0.778641 | 0.004721 | 20004.37
C:\harwell\PSDI_test\wf_data\pub_665\DS0463\MoOx_Al2O3_XAFS_data\172205_MoOx_Al2O3_actif_110.dat | 172205_MoOx_Al2O3_actif_110.dat | 172205 |  | 5 | 12:42 | 0.779969 | 0.001328 | 20003.89
C:\harwell\PSDI_test\wf_data\pub_665\DS0463\MoOx_Al2O3_XAFS_data\172206_MoOx_Al2O3_actif_111.dat | 172206_MoOx_Al2O3_actif_111.dat | 172206 |  | 1 | 12:43 | 0.779176 | -0.000793 | 20004.37
C:\harwell\PSDI_test\wf_data\pub_665\DS0463\MoOx_Al2O3_XAFS_data\172207_MoOx_Al2O3_actif_112.dat | 172207_MoOx_Al2O3_actif_112.dat | 172207 |  | 2 | 12:44 | 0.780518 | 0.001342 | 20004.37
C:\harwell\PSDI_test\wf_data\pub_665\DS0463\MoOx_Al2O3_XAFS_data\172208_MoOx_Al2O3_actif_113.dat | 172208_MoOx_Al2O3_actif_113.dat | 172208 |  | 3 | 12:45 | 0.780522 | 4e-06 | 20004.37
C:\harwell\PSDI_test\wf_data\pub_665\DS0463\MoOx_Al2O3_XAFS_data\172209_MoOx_Al2O3_actif_114.dat | 172209_MoOx_Al2O3_actif_114.dat | 172209 |  | 4 | 12:46 | 0.78069 | 0.000168 | 20004.37
C:\harwell\PSDI_test\wf_data\pub_665\DS0463\MoOx_Al2O3_XAFS_data\172210_MoOx_Al2O3_actif_115.dat | 172210_MoOx_Al2O3_actif_115.dat | 172210 |  | 5 | 12:48 | 0.780324 | -0.000366 | 20004.37
C:\harwell\PSDI_test\wf_data\pub_665\DS0463\MoOx_Al2O3_XAFS_data\172211_MoOx_Al2O3_actif_116.dat | 172211_MoOx_Al2O3_actif_116.dat | 172211 |  | 1 | 12:49 | 0.782306 | 0.001982 | 20004.37
C:\harwell\PSDI_test\wf_data\pub_665\DS0463\MoOx_Al2O3_XAFS_data\172212_MoOx_Al2O3_actif_117.dat | 172212_MoOx_Al2O3_actif_117.dat | 172212 |  | 2 | 12:50 | 0.787961 | 0.005655 | 20004.37
C:\harwell\PSDI_test\wf_data\pub_665\DS0463\MoOx_Al2O3_XAFS_data\172213_MoOx_Al2O3_actif_118.dat | 172213_MoOx_Al2O3_actif_118.dat | 172213 |  | 3 | 12:51 | 0.787551 | -0.00041 | 20004.37
C:\harwell\PSDI_test\wf_data\pub_665\DS0463\MoOx_Al2O3_XAFS_data\172214_MoOx_Al2O3_actif_119.dat | 172214_MoOx_Al2O3_actif_119.dat | 172214 |  | 4 | 12:53 | 0.784804 | -0.002747 | 20016.49
C:\harwell\PSDI_test\wf_data\pub_665\DS0463\MoOx_Al2O3_XAFS_data\172215_MoOx_Al2O3_actif_120.dat | 172215_MoOx_Al2O3_actif_120.dat | 172215 |  | 5 | 12:54 | 0.785484 | 0.00068 | 20016.49
C:\harwell\PSDI_test\wf_data\pub_665\DS0463\MoOx_Al2O3_XAFS_data\172216_MoOx_Al2O3_actif_121.dat | 172216_MoOx_Al2O3_actif_121.dat | 172216 |  | 1 | 12:55 | 0.788164 | 0.00268 | 20016
C:\harwell\PSDI_test\wf_data\pub_665\DS0463\MoOx_Al2O3_XAFS_data\172217_MoOx_Al2O3_actif_122.dat | 172217_MoOx_Al2O3_actif_122.dat | 172217 |  | 2 | 12:56 | 0.791318 | 0.003154 | 20016.49
C:\harwell\PSDI_test\wf_data\pub_665\DS0463\MoOx_Al2O3_XAFS_data\172218_MoOx_Al2O3_actif_123.dat | 172218_MoOx_Al2O3_actif_123.dat | 172218 |  | 3 | 12:57 | 0.78596 | -0.005358 | 20016.49
C:\harwell\PSDI_test\wf_data\pub_665\DS0463\MoOx_Al2O3_XAFS_data\172219_MoOx_Al2O3_actif_124.dat | 172219_MoOx_Al2O3_actif_124.dat | 172219 |  | 4 | 12:58 | 0.791192 | 0.005232 | 20016.49
C:\harwell\PSDI_test\wf_data\pub_665\DS0463\MoOx_Al2O3_XAFS_data\172220_MoOx_Al2O3_actif_125.dat | 172220_MoOx_Al2O3_actif_125.dat | 172220 |  | 5 | 13:00 | 0.789628 | -0.001564 | 20016.49
C:\harwell\PSDI_test\wf_data\pub_665\DS0463\MoOx_Al2O3_XAFS_data\172221_MoOx_Al2O3_actif_126.dat | 172221_MoOx_Al2O3_actif_126.dat | 172221 |  | 1 | 13:01 | 0.789565 | -6.3e-05 | 20016.97
C:\harwell\PSDI_test\wf_data\pub_665\DS0463\MoOx_Al2O3_XAFS_data\172222_MoOx_Al2O3_actif_127.dat | 172222_MoOx_Al2O3_actif_127.dat | 172222 |  | 2 | 13:02 | 0.787218 | -0.002347 | 20016
C:\harwell\PSDI_test\wf_data\pub_665\DS0463\MoOx_Al2O3_XAFS_data\172223_MoOx_Al2O3_actif_128.dat | 172223_MoOx_Al2O3_actif_128.dat | 172223 |  | 3 | 13:03 | 0.794134 | 0.006916 | 20016.49
C:\harwell\PSDI_test\wf_data\pub_665\DS0463\MoOx_Al2O3_XAFS_data\172224_MoOx_Al2O3_actif_129.dat | 172224_MoOx_Al2O3_actif_129.dat | 172224 |  | 4 | 13:04 | 0.79032 | -0.003814 | 20015.52
C:\harwell\PSDI_test\wf_data\pub_665\DS0463\MoOx_Al2O3_XAFS_data\172225_MoOx_Al2O3_actif_130.dat | 172225_MoOx_Al2O3_actif_130.dat | 172225 |  | 5 | 13:05 | 0.792517 | 0.002197 | 20015.52
C:\harwell\PSDI_test\wf_data\pub_665\DS0463\MoOx_Al2O3_XAFS_data\172226_MoOx_Al2O3_actif_131.dat | 172226_MoOx_Al2O3_actif_131.dat | 172226 |  | 1 | 13:06 | 0.786575 | -0.005942 | 20016
C:\harwell\PSDI_test\wf_data\pub_665\DS0463\MoOx_Al2O3_XAFS_data\172227_MoOx_Al2O3_actif_132.dat | 172227_MoOx_Al2O3_actif_132.dat | 172227 |  | 2 | 13:08 | 0.791471 | 0.004896 | 20016.49
C:\harwell\PSDI_test\wf_data\pub_665\DS0463\MoOx_Al2O3_XAFS_data\172228_MoOx_Al2O3_actif_133.dat | 172228_MoOx_Al2O3_actif_133.dat | 172228 |  | 3 | 13:09 | 0.792062 | 0.000591 | 20016
C:\harwell\PSDI_test\wf_data\pub_665\DS0463\MoOx_Al2O3_XAFS_data\172229_MoOx_Al2O3_actif_134.dat | 172229_MoOx_Al2O3_actif_134.dat | 172229 |  | 4 | 13:10 | 0.791222 | -0.00084 | 20015.52
C:\harwell\PSDI_test\wf_data\pub_665\DS0463\MoOx_Al2O3_XAFS_data\172230_MoOx_Al2O3_actif_135.dat | 172230_MoOx_Al2O3_actif_135.dat | 172230 |  | 5 | 13:11 | 0.795806 | 0.004584 | 20016
C:\harwell\PSDI_test\wf_data\pub_665\DS0463\MoOx_Al2O3_XAFS_data\172231_MoOx_Al2O3_actif_136.dat | 172231_MoOx_Al2O3_actif_136.dat | 172231 | 2nd OPD step | 1 | 13:12 | 0.794818 | -0.000988 | 20016.49 | *
C:\harwell\PSDI_test\wf_data\pub_665\DS0463\MoOx_Al2O3_XAFS_data\172232_MoOx_Al2O3_actif_137.dat | 172232_MoOx_Al2O3_actif_137.dat | 172232 |  | 2 | 13:13 | 0.793479 | -0.001339 | 20016 | *
C:\harwell\PSDI_test\wf_data\pub_665\DS0463\MoOx_Al2O3_XAFS_data\172233_MoOx_Al2O3_actif_138.dat | 172233_MoOx_Al2O3_actif_138.dat | 172233 |  | 3 | 13:14 | 0.795336 | 0.001857 | 20015.03 | *
C:\harwell\PSDI_test\wf_data\pub_665\DS0463\MoOx_Al2O3_XAFS_data\172234_MoOx_Al2O3_actif_139.dat | 172234_MoOx_Al2O3_actif_139.dat | 172234 |  | 4 | 13:16 | 0.786557 | -0.008779 | 20015.03 | *
C:\harwell\PSDI_test\wf_data\pub_665\DS0463\MoOx_Al2O3_XAFS_data\172235_MoOx_Al2O3_actif_140.dat | 172235_MoOx_Al2O3_actif_140.dat | 172235 | 6 min 2nd ODP | 5 | 13:17 | 0.782378 | -0.004179 | 20004.37
C:\harwell\PSDI_test\wf_data\pub_665\DS0463\MoOx_Al2O3_XAFS_data\172236_MoOx_Al2O3_actif_141.dat | 172236_MoOx_Al2O3_actif_141.dat | 172236 | 8 min 2nd ODP | 1 | 13:18 | 0.783635 | 0.001257 | 20004.37
C:\harwell\PSDI_test\wf_data\pub_665\DS0463\MoOx_Al2O3_XAFS_data\172237_MoOx_Al2O3_actif_142.dat | 172237_MoOx_Al2O3_actif_142.dat | 172237 | 10 min 2nd ODP | 2 | 13:19 | 0.785122 | 0.001487 | 20004.37
C:\harwell\PSDI_test\wf_data\pub_665\DS0463\MoOx_Al2O3_XAFS_data\172238_MoOx_Al2O3_actif_143.dat | 172238_MoOx_Al2O3_actif_143.dat | 172238 | 14 min 2nd ODP | 3 | 13:20 | 0.785485 | 0.000363 | 20004.37
C:\harwell\PSDI_test\wf_data\pub_665\DS0463\MoOx_Al2O3_XAFS_data\172239_MoOx_Al2O3_actif_144.dat | 172239_MoOx_Al2O3_actif_144.dat | 172239 | 19 min 2nd ODP | 4 | 13:21 | 0.785778 | 0.000293 | 20004.37
C:\harwell\PSDI_test\wf_data\pub_665\DS0463\MoOx_Al2O3_XAFS_data\172240_MoOx_Al2O3_actif_145.dat | 172240_MoOx_Al2O3_actif_145.dat | 172240 |  | 5 | 13:22 | 0.788911 | 0.003133 | 20004.37
C:\harwell\PSDI_test\wf_data\pub_665\DS0463\MoOx_Al2O3_XAFS_data\172241_MoOx_Al2O3_actif_146.dat | 172241_MoOx_Al2O3_actif_146.dat | 172241 |  | 1 | 13:24 | 0.786616 | -0.002295 | 20004.37
C:\harwell\PSDI_test\wf_data\pub_665\DS0463\MoOx_Al2O3_XAFS_data\172242_MoOx_Al2O3_actif_147.dat | 172242_MoOx_Al2O3_actif_147.dat | 172242 |  | 2 | 13:25 | 0.794998 | 0.008382 | 20004.37
C:\harwell\PSDI_test\wf_data\pub_665\DS0463\MoOx_Al2O3_XAFS_data\172243_MoOx_Al2O3_actif_148.dat | 172243_MoOx_Al2O3_actif_148.dat | 172243 |  | 3 | 13:26 | 0.790813 | -0.004185 | 20004.37
C:\harwell\PSDI_test\wf_data\pub_665\DS0463\MoOx_Al2O3_XAFS_data\172244_MoOx_Al2O3_actif_149.dat | 172244_MoOx_Al2O3_actif_149.dat | 172244 |  | 4 | 13:27 | 0.790382 | -0.000431 | 20004.37
C:\harwell\PSDI_test\wf_data\pub_665\DS0463\MoOx_Al2O3_XAFS_data\172245_MoOx_Al2O3_actif_150.dat | 172245_MoOx_Al2O3_actif_150.dat | 172245 |  | 5 | 13:28 | 0.78976 | -0.000622 | 20004.37
C:\harwell\PSDI_test\wf_data\pub_665\DS0463\MoOx_Al2O3_XAFS_data\172246_MoOx_Al2O3_actif_1.dat | 172246_MoOx_Al2O3_actif_1.dat | 172246 | MoO2 | 1 | 13:36 | 0.789263 | -0.000497 | 20004.37
C:\harwell\PSDI_test\wf_data\pub_665\DS0463\MoOx_Al2O3_XAFS_data\172247_MoOx_Al2O3_actif_2.dat | 172247_MoOx_Al2O3_actif_2.dat | 172247 |  | 2 | 13:37 | 0.788701 | -0.000562 | 20004.37
C:\harwell\PSDI_test\wf_data\pub_665\DS0463\MoOx_Al2O3_XAFS_data\172248_MoOx_Al2O3_actif_3.dat | 172248_MoOx_Al2O3_actif_3.dat | 172248 |  | 3 | 13:38 | 0.789118 | 0.000417 | 20004.37
C:\harwell\PSDI_test\wf_data\pub_665\DS0463\MoOx_Al2O3_XAFS_data\172249_MoOx_Al2O3_actif_4.dat | 172249_MoOx_Al2O3_actif_4.dat | 172249 |  | 4 | 13:39 | 0.789609 | 0.000491 | 20004.37
C:\harwell\PSDI_test\wf_data\pub_665\DS0463\MoOx_Al2O3_XAFS_data\172250_MoOx_Al2O3_actif_5.dat | 172250_MoOx_Al2O3_actif_5.dat | 172250 |  | 5 | 13:40 | 0.789743 | 0.000134 | 20004.37
|  | 172091 | 500C Helium | '500C Helium': '172091*.dat',
|  | 172092 | Fe2(MoO4)3 | 'Fe2(MoO4)3': '172092*.dat',
|  | 172093 | Dried MoOx | 'Dried MoOx': '172093*.dat',
|  | 172094 | Emd 1stODH | 'Emd 1stODH': '172094*.dat',
|  | 172095 | Reactovatopm | 'Reactovatopm': '172095*.dat',
|  | 172097 | 1st ODP step (4 min) | '1st ODP step (4 min)': '172097*.dat',
|  | 172098 | 8 min Propane | '8 min Propane': '172098*.dat',
|  | 172099 | 10 min Propane | '10 min Propane': '172099*.dat',
|  | 172102 | 22 min Propane | '22 min Propane': '172102*.dat',
|  | 172103 | 34 min Propane | '34 min Propane': '172103*.dat',
|  | 172104 | 50 min Propane | '50 min Propane': '172104*.dat',
|  | 172105 | 58 min End Propane | '58 min End Propane': '172105*.dat',
|  | 172137 | O2/He | 'O2/He': '172137*.dat',
|  | 172179 | Propane dehydrogenation | 'Propane dehydrogenation': '172179*.dat',
|  | 172231 | 2nd OPD step | '2nd OPD step': '172231*.dat',
|  | 172235 | 6 min 2nd ODP | '6 min 2nd ODP': '172235*.dat',
|  | 172236 | 8 min 2nd ODP | '8 min 2nd ODP': '172236*.dat',
|  | 172237 | 10 min 2nd ODP | '10 min 2nd ODP': '172237*.dat',
|  | 172238 | 14 min 2nd ODP | '14 min 2nd ODP': '172238*.dat',
|  | 172239 | 19 min 2nd ODP | '19 min 2nd ODP': '172239*.dat',
|  | 172246 | MoO2 | 'MoO2': '172246*.dat',