## Sheet1
energy | 500C_Helium_(172091) | 1st_ODP_step | O2/He | Propane_dehydrogenation | 2nd_ODP_step | 6_min_2nd_ODP
19970.05 | 0.011805604 | 0.016140331 | 0.018653057 | 0.017856099 | 0.018845855 | 0.019188042
19970.54 | 0.012005886 | 0.015741596 | 0.018218815 | 0.016865401 | 0.018618862 | 0.019301343
19971.02 | 0.011896703 | 0.015445369 | 0.019118937 | 0.01642488 | 0.018686675 | 0.01863894
19971.5 | 0.011989378 | 0.015634714 | 0.019068952 | 0.017022875 | 0.018746509 | 0.019161684
19971.98 | 0.011819647 | 0.016000341 | 0.018721519 | 0.016667052 | 0.018833507 | 0.019084549
19972.47 | 0.012145898 | 0.015861693 | 0.018813869 | 0.018167052 | 0.018713425 | 0.01929623
19972.95 | 0.012318996 | 0.01575722 | 0.019127983 | 0.017837873 | 0.019127899 | 0.018566724
19973.43 | 0.012516757 | 0.016156756 | 0.019297112 | 0.017129681 | 0.018641067 | 0.019272042
19973.91 | 0.012519725 | 0.016620881 | 0.019423979 | 0.017403058 | 0.018959548 | 0.019350984
19974.4 | 0.012397679 | 0.016439531 | 0.020018595 | 0.017391743 | 0.019265325 | 0.020007121
19974.88 | 0.012302774 | 0.016825972 | 0.01938741 | 0.017718667 | 0.019424121 | 0.019781204
19975.36 | 0.013024879 | 0.015618411 | 0.019421079 | 0.017511289 | 0.019491777 | 0.019590099
19975.85 | 0.013426855 | 0.015728737 | 0.019932193 | 0.017767574 | 0.019234725 | 0.020766704
19976.33 | 0.013579524 | 0.01682613 | 0.020510352 | 0.017762987 | 0.019937446 | 0.020246294
19976.81 | 0.012893618 | 0.016420269 | 0.021022884 | 0.018490028 | 0.020183887 | 0.01983946
19977.29 | 0.013180631 | 0.017206744 | 0.020416475 | 0.018307147 | 0.019935357 | 0.020260696
19977.78 | 0.013478978 | 0.017359961 | 0.019756418 | 0.018904155 | 0.020388737 | 0.020189758
19978.26 | 0.013409436 | 0.017293815 | 0.020158973 | 0.018117201 | 0.020193708 | 0.021161518
19978.74 | 0.013598735 | 0.017900558 | 0.020866399 | 0.018703144 | 0.02079211 | 0.021353124
19979.23 | 0.013882805 | 0.016517634 | 0.021277398 | 0.018876227 | 0.021378877 | 0.020463646
19979.71 | 0.013925489 | 0.018164865 | 0.020944718 | 0.019479593 | 0.020888078 | 0.021256839
19980.19 | 0.014428014 | 0.017804625 | 0.020970802 | 0.018989761 | 0.02142489 | 0.02111181
19980.68 | 0.014009399 | 0.017985069 | 0.021576312 | 0.018585238 | 0.021491873 | 0.021519919
19981.16 | 0.015243767 | 0.018655277 | 0.021588351 | 0.019934215 | 0.022363421 | 0.021819047
19981.64 | 0.015260751 | 0.018727434 | 0.022459214 | 0.019837036 | 0.021888474 | 0.022302072
19982.12 | 0.015446246 | 0.019370718 | 0.021905306 | 0.020363696 | 0.022196472 | 0.022017365
19982.61 | 0.01565052 | 0.018526002 | 0.021462833 | 0.020383658 | 0.022278149 | 0.022497606
19983.09 | 0.015680645 | 0.019036774 | 0.022685283 | 0.019745912 | 0.022669365 | 0.022827167
19983.57 | 0.015810606 | 0.019553089 | 0.023279694 | 0.021085347 | 0.0227501 | 0.022996568
19984.06 | 0.015908703 | 0.019566883 | 0.023605272 | 0.021483587 | 0.024043473 | 0.023080484
19984.54 | 0.016637189 | 0.020529852 | 0.024079751 | 0.021577864 | 0.023665959 | 0.023904268
19985.02 | 0.01715839 | 0.020662199 | 0.024041371 | 0.022073244 | 0.024010362 | 0.024329717
19985.51 | 0.017315331 | 0.020983192 | 0.024499305 | 0.021815809 | 0.024351121 | 0.024179202
19985.99 | 0.01760765 | 0.021135926 | 0.024717599 | 0.022329002 | 0.02499719 | 0.025309645
19986.47 | 0.018090172 | 0.021908281 | 0.025560969 | 0.02278695 | 0.025376217 | 0.025007353
19986.96 | 0.01846044 | 0.023023449 | 0.025302463 | 0.023438573 | 0.025439896 | 0.025151322
19987.44 | 0.01885095 | 0.022626056 | 0.026418239 | 0.024262465 | 0.026321336 | 0.026026586
19987.92 | 0.018986734 | 0.02343747 | 0.026227686 | 0.024837583 | 0.027126292 | 0.026043139
19988.41 | 0.020078308 | 0.023318416 | 0.026248226 | 0.025385255 | 0.027124904 | 0.027294089
19988.89 | 0.019799996 | 0.024255719 | 0.027775503 | 0.025376217 | 0.028116868 | 0.027662031
19989.37 | 0.021286669 | 0.025378158 | 0.028174948 | 0.026134989 | 0.028293159 | 0.02851517
19989.86 | 0.022084668 | 0.02558775 | 0.028856564 | 0.026668247 | 0.029515177 | 0.028540935
19990.34 | 0.02256947 | 0.026556834 | 0.030055723 | 0.027240519 | 0.030213779 | 0.029739713
19990.82 | 0.023284874 | 0.026846254 | 0.030056301 | 0.027882147 | 0.030937016 | 0.030550444
19991.31 | 0.02375949 | 0.027822506 | 0.030862545 | 0.029191345 | 0.031733276 | 0.030932034
19991.79 | 0.025437323 | 0.028324334 | 0.031657732 | 0.030151443 | 0.032484698 | 0.031542357
19992.28 | 0.025602234 | 0.029393299 | 0.032819309 | 0.030594202 | 0.033243591 | 0.03260179
19992.76 | 0.027023328 | 0.031238983 | 0.034031987 | 0.032200461 | 0.035080178 | 0.034026714
19993.24 | 0.028468344 | 0.032223732 | 0.034998813 | 0.033435391 | 0.035410554 | 0.035265716
19993.73 | 0.029041112 | 0.033650855 | 0.036531683 | 0.034886341 | 0.037053419 | 0.036191349
19994.21 | 0.03052533 | 0.034588654 | 0.037937644 | 0.03669987 | 0.038392431 | 0.037421585
19994.69 | 0.032379481 | 0.035813031 | 0.038536744 | 0.037499532 | 0.04056018 | 0.038567027
19995.18 | 0.033879204 | 0.037801636 | 0.041156822 | 0.038369741 | 0.041882168 | 0.040293453
19995.66 | 0.035749171 | 0.039292961 | 0.043107449 | 0.041702664 | 0.043448491 | 0.042445803
19996.15 | 0.03735802 | 0.041758828 | 0.045430495 | 0.043150682 | 0.045236116 | 0.044867338
19996.63 | 0.040637093 | 0.043634614 | 0.046899522 | 0.044602369 | 0.047912402 | 0.046611853
19997.11 | 0.042821566 | 0.045942459 | 0.050064547 | 0.048042103 | 0.050570775 | 0.048619583
19997.6 | 0.045724522 | 0.04957574 | 0.053012628 | 0.051253573 | 0.053782233 | 0.052043763
19998.08 | 0.048992987 | 0.053200261 | 0.05610639 | 0.054251114 | 0.056189113 | 0.05536953
19998.56 | 0.053173064 | 0.05701246 | 0.060510497 | 0.057894977 | 0.060784891 | 0.059704776
19999.05 | 0.058595346 | 0.061869085 | 0.065287865 | 0.062856435 | 0.06582118 | 0.063783045
19999.53 | 0.063708189 | 0.066524561 | 0.070819279 | 0.068365224 | 0.071563751 | 0.069593292
20000.02 | 0.069872184 | 0.07348808 | 0.076966886 | 0.075104793 | 0.077869131 | 0.075775694
20000.5 | 0.077879313 | 0.081804227 | 0.084659249 | 0.082715497 | 0.086676298 | 0.083304073
20000.98 | 0.087541801 | 0.091289242 | 0.094699434 | 0.092363455 | 0.095695858 | 0.092943095
20001.47 | 0.10036506 | 0.10334915 | 0.10665716 | 0.10448236 | 0.10665034 | 0.10413047
20001.95 | 0.11405697 | 0.11776574 | 0.12142925 | 0.11837337 | 0.12016159 | 0.1180951
20002.44 | 0.13216177 | 0.13548792 | 0.13852881 | 0.13685918 | 0.13519475 | 0.13506867
20002.92 | 0.15312144 | 0.15717274 | 0.16004773 | 0.1582015 | 0.15242673 | 0.15566871
20003.41 | 0.17876226 | 0.18217824 | 0.18539487 | 0.18371225 | 0.17143543 | 0.17912124
20003.89 | 0.20889985 | 0.21170448 | 0.21422663 | 0.21259579 | 0.19095725 | 0.20461952
20004.37 | 0.2406057 | 0.24480163 | 0.24743093 | 0.24511319 | 0.21195361 | 0.23335535
20004.86 | 0.27608761 | 0.27854306 | 0.28109185 | 0.27896071 | 0.23143533 | 0.26402429
20005.34 | 0.30707923 | 0.31060599 | 0.312909 | 0.31100452 | 0.24989829 | 0.29133524
20005.83 | 0.33122356 | 0.33568359 | 0.33635261 | 0.33516922 | 0.26233048 | 0.31352119
20006.31 | 0.34681236 | 0.35075246 | 0.35086321 | 0.3495032 | 0.26963475 | 0.32561677
20006.8 | 0.34789621 | 0.35258105 | 0.35012327 | 0.35059802 | 0.27254596 | 0.32799891
20007.28 | 0.33801695 | 0.34240347 | 0.3398097 | 0.34227712 | 0.2719534 | 0.32175777
20007.76 | 0.32041758 | 0.32671233 | 0.32311058 | 0.32496917 | 0.27091872 | 0.30867964
20008.25 | 0.29929825 | 0.30509949 | 0.30309673 | 0.30442693 | 0.27029033 | 0.29254948
20008.73 | 0.27952482 | 0.28495998 | 0.28488101 | 0.28533635 | 0.27357304 | 0.27851728
20009.22 | 0.26176739 | 0.26659818 | 0.26823049 | 0.26685104 | 0.27941821 | 0.26715661
20009.7 | 0.24868586 | 0.25356651 | 0.25693917 | 0.25416216 | 0.28778493 | 0.25767072
20010.19 | 0.24101123 | 0.24582347 | 0.24830029 | 0.24603659 | 0.29923891 | 0.2536163
20010.67 | 0.23657034 | 0.24135024 | 0.24612355 | 0.24173677 | 0.31380435 | 0.25356668
20011.16 | 0.23849079 | 0.24304331 | 0.24774682 | 0.24265206 | 0.32967005 | 0.25787756
20011.64 | 0.24312844 | 0.24691228 | 0.25291941 | 0.24738716 | 0.34722934 | 0.26602356
20012.12 | 0.25108734 | 0.25489225 | 0.26207773 | 0.2552468 | 0.36772478 | 0.27754529
20012.61 | 0.26265195 | 0.26593821 | 0.27329743 | 0.26658444 | 0.38727479 | 0.29042783
20013.09 | 0.27480375 | 0.2792317 | 0.28864872 | 0.28057486 | 0.40953379 | 0.30617895
20013.58 | 0.29079887 | 0.29553382 | 0.30431163 | 0.29598944 | 0.43198181 | 0.3235429
20014.06 | 0.3082018 | 0.31275251 | 0.32213649 | 0.31355145 | 0.45457261 | 0.34344654
20014.55 | 0.32692352 | 0.33095545 | 0.34114964 | 0.33284459 | 0.47822446 | 0.3635789
20015.03 | 0.34609283 | 0.35016373 | 0.36096253 | 0.35174817 | 0.50157448 | 0.38529886
20015.52 | 0.36716938 | 0.37178164 | 0.38331164 | 0.37324796 | 0.52551353 | 0.40833388
20016 | 0.38942164 | 0.39367875 | 0.40560463 | 0.39552511 | 0.54903533 | 0.43246571
20016.49 | 0.41162846 | 0.41645181 | 0.42868491 | 0.41763441 | 0.57406524 | 0.45647093
20016.97 | 0.43633547 | 0.44178413 | 0.45326202 | 0.44169313 | 0.59828305 | 0.48109349
20017.46 | 0.46034614 | 0.46527048 | 0.47749892 | 0.46657352 | 0.62026404 | 0.50644357
20017.94 | 0.48516709 | 0.48920878 | 0.50318456 | 0.49073844 | 0.6429751 | 0.53094789
20018.43 | 0.51041542 | 0.51546952 | 0.52762047 | 0.51703633 | 0.66433959 | 0.5552697
20018.91 | 0.53488409 | 0.54055333 | 0.55154833 | 0.54091916 | 0.68538176 | 0.57948786
20019.4 | 0.55811377 | 0.5647209 | 0.57587396 | 0.56515533 | 0.7042042 | 0.60174113
20019.88 | 0.57980014 | 0.58481742 | 0.59643579 | 0.58681579 | 0.72109645 | 0.621984
20020.37 | 0.60007792 | 0.60554531 | 0.61860205 | 0.60653691 | 0.73706298 | 0.64123013
20020.85 | 0.61890257 | 0.62402092 | 0.6357861 | 0.62489008 | 0.74987907 | 0.65971308
20021.34 | 0.63457246 | 0.64077298 | 0.65186552 | 0.64124839 | 0.7618033 | 0.67357202
20021.82 | 0.64893316 | 0.6553415 | 0.66617059 | 0.65570626 | 0.77157279 | 0.68705312
20022.31 | 0.66129735 | 0.66728979 | 0.67836579 | 0.66703936 | 0.77877021 | 0.69822247
20022.79 | 0.67136798 | 0.67834512 | 0.68865135 | 0.67703924 | 0.7854933 | 0.70854082
20023.28 | 0.68152064 | 0.68839179 | 0.69836592 | 0.68711034 | 0.78868236 | 0.71695405
20023.76 | 0.68911695 | 0.69562081 | 0.70664353 | 0.69532008 | 0.79201866 | 0.72536974
20024.25 | 0.69678037 | 0.70401281 | 0.71419367 | 0.70211585 | 0.79385479 | 0.73145579
20024.73 | 0.70312102 | 0.70933591 | 0.72019155 | 0.70958673 | 0.79414564 | 0.73578448
20025.22 | 0.70870235 | 0.71632934 | 0.72592677 | 0.71352371 | 0.79481778 | 0.73947911
20025.7 | 0.7144753 | 0.71995989 | 0.73032858 | 0.71984527 | 0.79291313 | 0.74316134
20026.19 | 0.71816595 | 0.72475001 | 0.73560526 | 0.72350165 | 0.79174144 | 0.7452527
20026.67 | 0.72150186 | 0.72818661 | 0.73954109 | 0.72665338 | 0.78907321 | 0.74912548
20027.16 | 0.7248795 | 0.73092092 | 0.74153303 | 0.72998964 | 0.78748633 | 0.74935276
20027.64 | 0.72714147 | 0.73384226 | 0.74387252 | 0.73169101 | 0.78718987 | 0.74940276
20028.13 | 0.7285515 | 0.73575789 | 0.74596694 | 0.73394365 | 0.78529648 | 0.75142892
20028.62 | 0.73048761 | 0.73781218 | 0.74679472 | 0.73562007 | 0.7841864 | 0.75172472
20029.1 | 0.7322677 | 0.73915619 | 0.74937423 | 0.73796492 | 0.78327345 | 0.75193437
20029.59 | 0.73392403 | 0.74021818 | 0.7506098 | 0.73920265 | 0.78213647 | 0.75359054
20030.07 | 0.7348282 | 0.74229826 | 0.75249088 | 0.73974094 | 0.78193603 | 0.75387
20030.56 | 0.73680386 | 0.74331267 | 0.7539389 | 0.74276224 | 0.78291444 | 0.75527066
20031.04 | 0.73888582 | 0.74512444 | 0.75563954 | 0.74366378 | 0.78348279 | 0.75740615
20031.53 | 0.74189549 | 0.74717833 | 0.75749327 | 0.74566976 | 0.78356325 | 0.75890979
20032.01 | 0.74406141 | 0.75023864 | 0.76001911 | 0.7474174 | 0.78417277 | 0.7607372
20032.5 | 0.74554495 | 0.75262995 | 0.76342221 | 0.74962674 | 0.78424273 | 0.76300361
20032.98 | 0.74739402 | 0.75389916 | 0.76401383 | 0.75373109 | 0.78363214 | 0.76637541
20033.47 | 0.75015113 | 0.75662181 | 0.76688717 | 0.75562187 | 0.78322089 | 0.76759202
20033.96 | 0.7518221 | 0.75921106 | 0.76888021 | 0.75811537 | 0.78245074 | 0.77075115
20034.44 | 0.75425371 | 0.76156185 | 0.77088516 | 0.76025477 | 0.78110614 | 0.77261524
20034.93 | 0.75621108 | 0.76450762 | 0.77340516 | 0.76240697 | 0.77880956 | 0.77480712
20035.41 | 0.76024281 | 0.76652002 | 0.77646266 | 0.76430917 | 0.77770457 | 0.77502711
20035.9 | 0.7616796 | 0.7703527 | 0.77814039 | 0.76699205 | 0.77567392 | 0.77810041
20036.38 | 0.76546784 | 0.77115308 | 0.78184795 | 0.77014065 | 0.77238045 | 0.7793385
20036.87 | 0.76686847 | 0.77411624 | 0.78311866 | 0.771659 | 0.7685452 | 0.78042382
20037.36 | 0.76947889 | 0.77587969 | 0.78449696 | 0.77376378 | 0.76582002 | 0.78086904
20037.84 | 0.7724327 | 0.7792334 | 0.7856537 | 0.77629307 | 0.76144255 | 0.78146432
20038.33 | 0.77406901 | 0.78185395 | 0.78791162 | 0.77926561 | 0.75849356 | 0.78235456
20038.81 | 0.77651692 | 0.78350671 | 0.7905775 | 0.78224262 | 0.75548241 | 0.7830852
20039.3 | 0.7788419 | 0.78595721 | 0.79255875 | 0.78438275 | 0.75284703 | 0.7835648
20039.79 | 0.78098074 | 0.78755407 | 0.79451302 | 0.78602612 | 0.74900927 | 0.78291179
20040.27 | 0.78296909 | 0.79020351 | 0.79618207 | 0.78884441 | 0.74610635 | 0.78295223
20040.76 | 0.78516282 | 0.79305494 | 0.79858232 | 0.79025103 | 0.74264782 | 0.78363487
20041.24 | 0.78716583 | 0.79408527 | 0.80035917 | 0.79185444 | 0.7399571 | 0.7834781
20041.73 | 0.79047151 | 0.79763522 | 0.80160263 | 0.79424994 | 0.73795726 | 0.78151976
20042.22 | 0.79198239 | 0.7987101 | 0.80356843 | 0.79588646 | 0.73752421 | 0.78287004
20042.7 | 0.79435708 | 0.7997423 | 0.80365401 | 0.7968425 | 0.73447262 | 0.78171872
20043.19 | 0.79366251 | 0.80081582 | 0.80502746 | 0.79840769 | 0.73243264 | 0.7832464
20043.67 | 0.79491987 | 0.80232511 | 0.80620992 | 0.80073348 | 0.73113405 | 0.78192534
20044.16 | 0.79616185 | 0.80449644 | 0.80776234 | 0.80025727 | 0.73035481 | 0.78145545
20044.65 | 0.79671834 | 0.80344996 | 0.80866667 | 0.80069533 | 0.72873346 | 0.78165775
20045.13 | 0.798494 | 0.80457802 | 0.80902457 | 0.80268994 | 0.72764417 | 0.77998408
20045.62 | 0.79869218 | 0.80398716 | 0.80877959 | 0.80156647 | 0.72716033 | 0.781071
20046.11 | 0.79766456 | 0.80491864 | 0.80935323 | 0.80269087 | 0.72759376 | 0.7795728
20046.59 | 0.79786316 | 0.80499957 | 0.80835064 | 0.80271251 | 0.72707823 | 0.77902656
20047.08 | 0.79806067 | 0.80442458 | 0.80801901 | 0.80115584 | 0.72518195 | 0.77883662
20047.56 | 0.79751288 | 0.80521084 | 0.80829081 | 0.80005964 | 0.72395116 | 0.77768347
20048.05 | 0.79588176 | 0.80286424 | 0.80654946 | 0.7997725 | 0.72313519 | 0.77602061
20048.54 | 0.79487158 | 0.80102701 | 0.80589118 | 0.7996825 | 0.72321105 | 0.77436555
20049.02 | 0.79350652 | 0.80126552 | 0.80313171 | 0.79711886 | 0.72148742 | 0.77275117
20049.51 | 0.79142472 | 0.7980403 | 0.80187136 | 0.79409211 | 0.71931195 | 0.77249508
20050 | 0.78786632 | 0.7947425 | 0.79982563 | 0.79186729 | 0.71850377 | 0.76923802
20050.48 | 0.7852715 | 0.79306022 | 0.79727532 | 0.78921718 | 0.71755281 | 0.76813036
20050.97 | 0.78231099 | 0.78921047 | 0.79454463 | 0.78696848 | 0.71599207 | 0.76580435
20051.46 | 0.78095268 | 0.78774386 | 0.79044609 | 0.78479808 | 0.71583972 | 0.76296336
20051.94 | 0.77783027 | 0.78263963 | 0.78712578 | 0.78161183 | 0.7136907 | 0.76190512
20052.43 | 0.77465275 | 0.78148554 | 0.78511421 | 0.77882598 | 0.71097653 | 0.7594736
20052.92 | 0.77055848 | 0.77720021 | 0.78120908 | 0.77462518 | 0.70950172 | 0.75516791
20053.4 | 0.76724373 | 0.77344457 | 0.77926519 | 0.77128482 | 0.7077163 | 0.7516872
20053.89 | 0.76477132 | 0.77130459 | 0.77510495 | 0.76888221 | 0.70675049 | 0.74960468
20054.38 | 0.76042873 | 0.76668551 | 0.77128215 | 0.76482816 | 0.70426301 | 0.7472698
20054.86 | 0.75743125 | 0.76445494 | 0.76768218 | 0.76139452 | 0.70230562 | 0.74460825
20055.35 | 0.75339222 | 0.7606334 | 0.76541909 | 0.75840767 | 0.69970458 | 0.74223096
20055.84 | 0.74992775 | 0.75691147 | 0.7624063 | 0.75435986 | 0.69855862 | 0.73894676
20056.32 | 0.74634561 | 0.75345606 | 0.75874446 | 0.75038673 | 0.69634821 | 0.73539282
20056.81 | 0.74287759 | 0.74839662 | 0.75510736 | 0.74692694 | 0.69511053 | 0.73309923
20057.3 | 0.73937274 | 0.74515451 | 0.75046257 | 0.74337167 | 0.69314718 | 0.73018227
20057.78 | 0.73569588 | 0.74108301 | 0.74621172 | 0.7402129 | 0.69111641 | 0.72664752
20058.27 | 0.73166356 | 0.73865207 | 0.74378461 | 0.73657591 | 0.68856002 | 0.72421066
20058.76 | 0.72834065 | 0.73567526 | 0.7390557 | 0.73194031 | 0.68720337 | 0.72011
20059.24 | 0.72466365 | 0.72975896 | 0.73613328 | 0.72817084 | 0.68310346 | 0.71715297
20059.73 | 0.72027781 | 0.72645716 | 0.73383246 | 0.72584553 | 0.6831126 | 0.71399343
20060.22 | 0.71667139 | 0.72222653 | 0.72827512 | 0.72135377 | 0.68102185 | 0.71108418
20060.71 | 0.71300639 | 0.71920183 | 0.72562147 | 0.71770596 | 0.67982864 | 0.7069499
20061.19 | 0.71077584 | 0.71681692 | 0.72114933 | 0.7150365 | 0.67787971 | 0.70459769
20061.68 | 0.70651499 | 0.71154992 | 0.71836899 | 0.71090796 | 0.67600934 | 0.70226604
20062.17 | 0.70329142 | 0.70903134 | 0.7134776 | 0.70693123 | 0.67470133 | 0.70014266
20062.65 | 0.69918428 | 0.70580362 | 0.71070602 | 0.70308454 | 0.67363604 | 0.69744518
20063.14 | 0.69518814 | 0.70187336 | 0.70754756 | 0.69942429 | 0.67233683 | 0.69314718
20063.63 | 0.6935052 | 0.69907488 | 0.70557828 | 0.69781354 | 0.67145506 | 0.69025096
20064.12 | 0.68892361 | 0.69517827 | 0.7021906 | 0.69454725 | 0.66940364 | 0.68762536
20064.6 | 0.68576707 | 0.69347013 | 0.69961755 | 0.69127569 | 0.6682178 | 0.68490283
20065.09 | 0.68207122 | 0.69081005 | 0.69470895 | 0.68751002 | 0.66744519 | 0.68239698
20065.58 | 0.67932238 | 0.68692954 | 0.69262748 | 0.68493324 | 0.66804273 | 0.68028426
20066.06 | 0.67804503 | 0.68281902 | 0.69015565 | 0.68223137 | 0.66675342 | 0.67856121
20066.55 | 0.6754283 | 0.68098017 | 0.68760519 | 0.68024378 | 0.66667815 | 0.67648938
20067.04 | 0.67333436 | 0.67952181 | 0.68606637 | 0.67733944 | 0.66673434 | 0.67490959
20067.53 | 0.66953903 | 0.67613397 | 0.68296725 | 0.67435557 | 0.66583544 | 0.6720264
20068.01 | 0.66598863 | 0.67242261 | 0.67938816 | 0.67013664 | 0.66621699 | 0.66978753
20068.5 | 0.66597652 | 0.67041002 | 0.67850563 | 0.66987855 | 0.6658287 | 0.66929855
20068.99 | 0.6636355 | 0.66835688 | 0.67695187 | 0.66754554 | 0.66711534 | 0.66775418
20069.48 | 0.66140668 | 0.66735759 | 0.67471055 | 0.66622785 | 0.66730097 | 0.66596225
20069.96 | 0.65893187 | 0.66596815 | 0.67243081 | 0.66400605 | 0.6675067 | 0.66567829
20070.45 | 0.65675215 | 0.66383594 | 0.67138015 | 0.66216146 | 0.66792824 | 0.66270699
20070.94 | 0.65714205 | 0.66253736 | 0.6697506 | 0.66301393 | 0.66787796 | 0.66288087
20071.43 | 0.65503866 | 0.66155493 | 0.66941215 | 0.66009285 | 0.66937143 | 0.66243459
20071.91 | 0.65433445 | 0.65983743 | 0.66855174 | 0.65897789 | 0.67121113 | 0.66133818
20072.4 | 0.65264949 | 0.65878918 | 0.66581374 | 0.65737821 | 0.67186978 | 0.66068368
20072.89 | 0.65192563 | 0.6564796 | 0.66580795 | 0.65521863 | 0.67269992 | 0.65983343
20073.38 | 0.65202036 | 0.65599698 | 0.66473067 | 0.65521596 | 0.67414539 | 0.65937345
20073.86 | 0.65027108 | 0.65585496 | 0.66379247 | 0.65425133 | 0.67513452 | 0.65966994
20074.35 | 0.64895219 | 0.65549535 | 0.66339652 | 0.65371555 | 0.67549146 | 0.65940977
20074.84 | 0.64851288 | 0.65533835 | 0.66344291 | 0.65440374 | 0.67805575 | 0.65951658
20075.33 | 0.64798713 | 0.65377994 | 0.66272049 | 0.65269152 | 0.67838238 | 0.65955977
20075.81 | 0.64814981 | 0.65339911 | 0.66128133 | 0.65250676 | 0.68072872 | 0.65922423
20076.3 | 0.64711532 | 0.65295366 | 0.66153969 | 0.65143184 | 0.68128465 | 0.6591439
20076.79 | 0.64653813 | 0.65245585 | 0.66115558 | 0.65165578 | 0.68203795 | 0.65945944
20077.28 | 0.64731466 | 0.65269568 | 0.66167662 | 0.65092739 | 0.68360293 | 0.65859225
20077.77 | 0.64682311 | 0.65190733 | 0.66192578 | 0.65141651 | 0.6846648 | 0.65983998
20078.25 | 0.64659204 | 0.6532614 | 0.66182108 | 0.65206231 | 0.68566138 | 0.66056891
20078.74 | 0.64572685 | 0.65328881 | 0.66192855 | 0.65128685 | 0.68671193 | 0.65987
20079.23 | 0.64596111 | 0.65161449 | 0.66084088 | 0.64966207 | 0.68827625 | 0.66083002
20079.72 | 0.64696132 | 0.65211649 | 0.66113331 | 0.6509904 | 0.68902346 | 0.66004509
20080.21 | 0.64704683 | 0.65310421 | 0.66279017 | 0.65098637 | 0.69046643 | 0.66189719
20080.69 | 0.64854104 | 0.65269031 | 0.66331401 | 0.65337092 | 0.69050168 | 0.66301964
20081.18 | 0.64743414 | 0.65326722 | 0.66258453 | 0.65292767 | 0.69207199 | 0.66266598
20081.67 | 0.64669764 | 0.6528129 | 0.66278261 | 0.65253554 | 0.69267433 | 0.66260708
20082.16 | 0.64692381 | 0.65342015 | 0.66222266 | 0.65151672 | 0.69200535 | 0.66397706
20082.65 | 0.64697715 | 0.65391536 | 0.66500412 | 0.65141236 | 0.69314718 | 0.66446121
20083.13 | 0.64954218 | 0.65474998 | 0.66350698 | 0.6541509 | 0.69473675 | 0.66516443
20083.62 | 0.64871677 | 0.65558888 | 0.66287573 | 0.65328655 | 0.69551032 | 0.66550949
20084.11 | 0.64847474 | 0.65425662 | 0.66466228 | 0.65443869 | 0.69586827 | 0.66487067
20084.6 | 0.65006201 | 0.65615541 | 0.66578766 | 0.65445875 | 0.69592625 | 0.66653843
20085.09 | 0.65019426 | 0.65627205 | 0.66674301 | 0.65435116 | 0.69580655 | 0.6666689
20085.57 | 0.65051435 | 0.65609066 | 0.66586149 | 0.65560252 | 0.69733865 | 0.66823046
20086.06 | 0.65001921 | 0.65608778 | 0.66510566 | 0.65434921 | 0.69793188 | 0.66775064
20086.55 | 0.65114693 | 0.65672676 | 0.66663606 | 0.65587958 | 0.69822656 | 0.66853288
20087.04 | 0.6522072 | 0.65818108 | 0.66746359 | 0.65568528 | 0.69893342 | 0.66817765
20087.53 | 0.65180831 | 0.65670845 | 0.66829816 | 0.65598378 | 0.69889432 | 0.66873588
20088.02 | 0.6525015 | 0.65846801 | 0.6689612 | 0.6565436 | 0.69838279 | 0.67051447
20088.5 | 0.65213582 | 0.6581845 | 0.6673393 | 0.65691658 | 0.69841665 | 0.66984876
20088.99 | 0.65271481 | 0.65859584 | 0.66796763 | 0.65795768 | 0.69950853 | 0.67014297
20089.48 | 0.65318527 | 0.65889047 | 0.66757878 | 0.65674616 | 0.69848311 | 0.67044959
20089.97 | 0.65397837 | 0.65957526 | 0.66966988 | 0.65795388 | 0.69807707 | 0.67051726
20090.46 | 0.65470203 | 0.66033797 | 0.66865041 | 0.65895451 | 0.69766262 | 0.67155234
20090.95 | 0.65545517 | 0.66055744 | 0.6703427 | 0.65922308 | 0.69859122 | 0.67175692
20091.43 | 0.65396772 | 0.66036231 | 0.67111087 | 0.65998435 | 0.69988599 | 0.67168494
20091.92 | 0.65543292 | 0.66155784 | 0.67144195 | 0.66046348 | 0.6986855 | 0.67219182
20092.41 | 0.65585992 | 0.66055564 | 0.67095066 | 0.66054948 | 0.6982937 | 0.67253109
20092.9 | 0.65669521 | 0.66186265 | 0.67032039 | 0.65902169 | 0.69735559 | 0.67224989
20093.39 | 0.65612638 | 0.66191788 | 0.67246227 | 0.65969263 | 0.69814802 | 0.67172313
20093.88 | 0.65642403 | 0.66158755 | 0.67109132 | 0.66040897 | 0.69748558 | 0.67291228
20094.37 | 0.65709312 | 0.66196683 | 0.67136521 | 0.66104311 | 0.69739625 | 0.67343167
20094.86 | 0.65713017 | 0.66288475 | 0.67142536 | 0.66141992 | 0.69621938 | 0.67322165
20095.34 | 0.65733843 | 0.66385041 | 0.67149039 | 0.6615063 | 0.69565659 | 0.6728075
20095.83 | 0.65726363 | 0.66400447 | 0.67223822 | 0.66191928 | 0.69455729 | 0.6730849
20096.32 | 0.65731537 | 0.66316035 | 0.67435816 | 0.66290236 | 0.69423727 | 0.67332039
20096.81 | 0.65743821 | 0.66458396 | 0.67333529 | 0.66230773 | 0.69499608 | 0.67287238
20097.3 | 0.65853326 | 0.66376325 | 0.67224166 | 0.66190914 | 0.6939774 | 0.67294447
20097.79 | 0.65965181 | 0.66452219 | 0.67325502 | 0.66289752 | 0.693603 | 0.67342268
20098.28 | 0.65906849 | 0.66367023 | 0.67383624 | 0.6631779 | 0.69330386 | 0.67294447
20098.77 | 0.65852858 | 0.66367638 | 0.67270466 | 0.66298267 | 0.69248559 | 0.67379577
20099.25 | 0.65899246 | 0.66564526 | 0.6731179 | 0.66349947 | 0.69137084 | 0.67359841
20099.74 | 0.65997582 | 0.66518214 | 0.67403832 | 0.6644454 | 0.69019343 | 0.67336159
20100.23 | 0.66077578 | 0.66696913 | 0.67456016 | 0.66508598 | 0.68898051 | 0.67260428
20100.72 | 0.65998816 | 0.66591086 | 0.67360382 | 0.66388956 | 0.6886761 | 0.67289753
20101.21 | 0.65986515 | 0.66561279 | 0.67421716 | 0.66404658 | 0.68841424 | 0.6728908
20101.7 | 0.66090398 | 0.66573688 | 0.67562103 | 0.66512884 | 0.6892726 | 0.67338314
20102.19 | 0.66080715 | 0.66631679 | 0.6751414 | 0.66552614 | 0.68800578 | 0.67391582
20102.68 | 0.66297312 | 0.66771391 | 0.67488761 | 0.66545417 | 0.68645335 | 0.67268611
20103.17 | 0.66356537 | 0.66736306 | 0.67599809 | 0.66602595 | 0.68577152 | 0.67314933
20103.66 | 0.66296471 | 0.66804762 | 0.67781345 | 0.66711687 | 0.68555616 | 0.67335575
20104.15 | 0.66240931 | 0.66846925 | 0.67679804 | 0.66877321 | 0.68444298 | 0.67351328
20104.63 | 0.66308151 | 0.66990174 | 0.6761477 | 0.66637508 | 0.68458988 | 0.67299159
20105.12 | 0.6640757 | 0.66955154 | 0.67654303 | 0.66859858 | 0.68298334 | 0.67402298
20105.61 | 0.6629797 | 0.66978728 | 0.67677179 | 0.66912433 | 0.68300768 | 0.6744238
20106.1 | 0.66529344 | 0.67023813 | 0.67659642 | 0.66753002 | 0.68299836 | 0.67364494
20106.59 | 0.66584673 | 0.67078095 | 0.67739882 | 0.66939445 | 0.68152725 | 0.67416574
20107.08 | 0.6651348 | 0.67157233 | 0.67967997 | 0.66956989 | 0.68119891 | 0.67398492
20107.57 | 0.6657309 | 0.67220714 | 0.68024378 | 0.67139831 | 0.68115935 | 0.67440714
20108.06 | 0.66563746 | 0.67171473 | 0.67860029 | 0.67177851 | 0.68160377 | 0.67484602
20108.55 | 0.66675346 | 0.6722487 | 0.67901798 | 0.67047318 | 0.68007093 | 0.67522334
20109.04 | 0.66855925 | 0.6728604 | 0.68066178 | 0.6714674 | 0.68019895 | 0.67561868
20109.53 | 0.66829306 | 0.67497902 | 0.68223326 | 0.67131533 | 0.67894781 | 0.6760892
20110.02 | 0.66915535 | 0.67605275 | 0.68127761 | 0.67302316 | 0.6781469 | 0.67568163
20110.51 | 0.66874279 | 0.67657804 | 0.68280115 | 0.67243505 | 0.67738378 | 0.67497666
20111 | 0.67050671 | 0.67461327 | 0.68364095 | 0.67246886 | 0.67736471 | 0.67580479
20111.49 | 0.67180786 | 0.67608856 | 0.68344436 | 0.67615687 | 0.67688666 | 0.6763343
20111.97 | 0.67141444 | 0.67651478 | 0.68359122 | 0.67467315 | 0.67742883 | 0.67740904
20112.46 | 0.67176201 | 0.67758766 | 0.68381831 | 0.67517645 | 0.67677812 | 0.67687139
20112.95 | 0.67247229 | 0.67941699 | 0.68448912 | 0.67669815 | 0.67597869 | 0.67660486
20113.44 | 0.67358009 | 0.67863056 | 0.68441078 | 0.67671011 | 0.67530203 | 0.67657949
20113.93 | 0.6736034 | 0.67883669 | 0.68533637 | 0.67733717 | 0.67577702 | 0.6769118
20114.42 | 0.67308048 | 0.67931419 | 0.68489578 | 0.67717362 | 0.67521446 | 0.67804305
20114.91 | 0.6749988 | 0.67940887 | 0.68504745 | 0.67888642 | 0.67507681 | 0.67848303
20115.4 | 0.67544074 | 0.68126585 | 0.6861307 | 0.67929742 | 0.67462813 | 0.67771944
20115.89 | 0.67519848 | 0.68052653 | 0.68672023 | 0.67959764 | 0.67391582 | 0.67803354
20116.38 | 0.67505327 | 0.68151089 | 0.68790106 | 0.6799102 | 0.67357708 | 0.67873615
20116.87 | 0.67531709 | 0.68106511 | 0.68818915 | 0.68065873 | 0.67424428 | 0.67923506
20117.36 | 0.67595177 | 0.68240151 | 0.68638714 | 0.68110287 | 0.67418529 | 0.67772946
20117.85 | 0.67622792 | 0.68208678 | 0.68785369 | 0.68091995 | 0.67348056 | 0.6792464
20118.34 | 0.6773259 | 0.68271721 | 0.68998562 | 0.6820742 | 0.67282992 | 0.67902501
20118.83 | 0.67769695 | 0.68343837 | 0.68913245 | 0.68134309 | 0.67209377 | 0.67830104
20119.32 | 0.67849292 | 0.68256005 | 0.68979372 | 0.68191461 | 0.67169371 | 0.68004557
20119.81 | 0.67893779 | 0.68404241 | 0.68869849 | 0.68308379 | 0.6709614 | 0.67996996
20120.3 | 0.67793776 | 0.68466884 | 0.68949319 | 0.68287122 | 0.67149263 | 0.67978853
20120.79 | 0.67812006 | 0.68386528 | 0.69122225 | 0.68361257 | 0.670183 | 0.67891634
20121.28 | 0.67859801 | 0.68492689 | 0.69140184 | 0.68183933 | 0.67085524 | 0.67985903
20121.77 | 0.67882187 | 0.68428618 | 0.69013537 | 0.68274847 | 0.67039786 | 0.67937351
20122.26 | 0.67994567 | 0.68668264 | 0.69011023 | 0.68404191 | 0.67090297 | 0.68026565
20122.75 | 0.68051189 | 0.68658195 | 0.69109379 | 0.68399679 | 0.67044928 | 0.68033437
20123.24 | 0.68064455 | 0.68569515 | 0.69178013 | 0.68400649 | 0.67055879 | 0.67983056
20123.73 | 0.68042139 | 0.68687948 | 0.69188654 | 0.68346112 | 0.66948304 | 0.68055235
20124.22 | 0.68085698 | 0.68439666 | 0.69281167 | 0.68476835 | 0.66857755 | 0.68064501
20124.71 | 0.68128152 | 0.68707243 | 0.69141394 | 0.68500018 | 0.66894227 | 0.6791787
20125.2 | 0.68041127 | 0.68706896 | 0.69112669 | 0.68393966 | 0.66797354 | 0.67997728
20125.69 | 0.68093765 | 0.68714973 | 0.6921858 | 0.68482279 | 0.66783743 | 0.67930719
20126.18 | 0.68108754 | 0.68694424 | 0.69298773 | 0.68390679 | 0.66875381 | 0.67996742
20126.67 | 0.68115618 | 0.68443542 | 0.69216855 | 0.68450816 | 0.66817206 | 0.6793303
20127.16 | 0.68081403 | 0.68729921 | 0.69250409 | 0.68386266 | 0.66737888 | 0.67946538
20127.65 | 0.68063467 | 0.68612345 | 0.6929951 | 0.6842179 | 0.66786199 | 0.67934266
20128.14 | 0.68100021 | 0.68651066 | 0.69206935 | 0.68561669 | 0.66777453 | 0.67912297
20128.63 | 0.68095039 | 0.68652647 | 0.69196654 | 0.68390679 | 0.66747483 | 0.67947201
20129.12 | 0.68127832 | 0.68573058 | 0.69058767 | 0.68414144 | 0.667353 | 0.68013838
20129.61 | 0.68157744 | 0.68774588 | 0.6920981 | 0.68516942 | 0.66737054 | 0.67919602
20130.1 | 0.68120111 | 0.6856461 | 0.69238562 | 0.68423095 | 0.66789787 | 0.67903629
20130.6 | 0.68108278 | 0.68644722 | 0.69218146 | 0.68346773 | 0.66581777 | 0.67881056
20131.09 | 0.68015572 | 0.6854185 | 0.69167695 | 0.68353172 | 0.66557118 | 0.67776226
20131.58 | 0.6800975 | 0.68586794 | 0.69248493 | 0.68418149 | 0.66622184 | 0.67985739
20132.07 | 0.67985015 | 0.68720363 | 0.69119913 | 0.68425278 | 0.66644355 | 0.67839387
20132.56 | 0.67997523 | 0.68449162 | 0.69252257 | 0.6833454 | 0.66737213 | 0.67828855
20133.05 | 0.68037491 | 0.68605705 | 0.6913974 | 0.68364592 | 0.66628674 | 0.67780765
20133.54 | 0.67957738 | 0.6855825 | 0.69049817 | 0.68418415 | 0.66604348 | 0.67854119
20134.03 | 0.68026801 | 0.68582329 | 0.69019587 | 0.68364743 | 0.66492209 | 0.67774936
20134.52 | 0.6798584 | 0.68576921 | 0.6892132 | 0.68119008 | 0.66606219 | 0.67744882
20135.01 | 0.67959254 | 0.68318007 | 0.69191749 | 0.68198488 | 0.66690886 | 0.67716695
20135.5 | 0.67851487 | 0.68345506 | 0.69011325 | 0.68223539 | 0.66554109 | 0.67739381
20135.99 | 0.67775662 | 0.68443379 | 0.69081091 | 0.68319994 | 0.66405657 | 0.67660794
20136.48 | 0.67744342 | 0.68417569 | 0.68882004 | 0.6821997 | 0.66368405 | 0.67623
20136.97 | 0.67745886 | 0.68426116 | 0.68845657 | 0.6820577 | 0.66443405 | 0.67678942
20137.46 | 0.67757557 | 0.68263815 | 0.68784454 | 0.68094364 | 0.66457142 | 0.67624148
20137.95 | 0.67776133 | 0.68341271 | 0.6882764 | 0.67986055 | 0.66489536 | 0.67606299
20138.45 | 0.67635936 | 0.68278263 | 0.68882603 | 0.6793609 | 0.66396361 | 0.67509679
20138.94 | 0.67585648 | 0.68199096 | 0.68787909 | 0.67985585 | 0.66479671 | 0.67518165
20139.43 | 0.67621749 | 0.68132425 | 0.68667657 | 0.68056463 | 0.66399237 | 0.67472001
20139.92 | 0.67456159 | 0.68052872 | 0.68582358 | 0.68001502 | 0.66385742 | 0.67361435
20140.41 | 0.67538883 | 0.68030297 | 0.68480845 | 0.67786046 | 0.66354671 | 0.67390791
20140.9 | 0.67415927 | 0.68000789 | 0.68603725 | 0.6781409 | 0.66285766 | 0.67264999
20141.39 | 0.67446831 | 0.68045035 | 0.68616194 | 0.67751605 | 0.66387384 | 0.67370586
20141.88 | 0.67369948 | 0.67966787 | 0.68565152 | 0.67607599 | 0.66277876 | 0.67289372
20142.37 | 0.67202453 | 0.67890427 | 0.68357487 | 0.67593921 | 0.66448639 | 0.67234892
20142.86 | 0.67262863 | 0.67789591 | 0.68269492 | 0.67795002 | 0.66307687 | 0.67164731
20143.36 | 0.67154582 | 0.67784249 | 0.68291973 | 0.67673872 | 0.66389805 | 0.67137484
20143.85 | 0.67213177 | 0.67679886 | 0.68175246 | 0.67425493 | 0.66306491 | 0.67154661
20144.34 | 0.66992172 | 0.67566858 | 0.68295374 | 0.67507203 | 0.66234963 | 0.67052436
20144.83 | 0.66986275 | 0.67458516 | 0.68182436 | 0.67385598 | 0.66302442 | 0.66966274
20145.32 | 0.67055665 | 0.67455524 | 0.68019027 | 0.67373601 | 0.66278204 | 0.66932182
20145.81 | 0.66950416 | 0.67588939 | 0.68026594 | 0.67292438 | 0.66326291 | 0.66920769
20146.3 | 0.66929424 | 0.67649922 | 0.68065172 | 0.6719609 | 0.66275161 | 0.66852814
20146.79 | 0.66746929 | 0.67389588 | 0.68018181 | 0.6720477 | 0.66239524 | 0.66853454
20147.29 | 0.66626208 | 0.67193298 | 0.67961975 | 0.67164778 | 0.6625599 | 0.66821224
20147.78 | 0.66656444 | 0.67107187 | 0.6775386 | 0.67137238 | 0.66189211 | 0.66796486
20148.27 | 0.66643143 | 0.6723953 | 0.6773888 | 0.6705228 | 0.66195843 | 0.66652095
20148.76 | 0.6659865 | 0.67214191 | 0.67672593 | 0.66981971 | 0.66260663 | 0.66629092
20149.25 | 0.6650539 | 0.66926679 | 0.67708389 | 0.66914987 | 0.66271836 | 0.66722076
20149.74 | 0.66398269 | 0.66989032 | 0.67594351 | 0.66787827 | 0.66223818 | 0.66576673
20150.23 | 0.66397547 | 0.66906423 | 0.67521935 | 0.66693933 | 0.66103433 | 0.66561348
20150.73 | 0.66332674 | 0.66974812 | 0.67572602 | 0.66582947 | 0.6604597 | 0.66520531
20151.22 | 0.66322805 | 0.66824714 | 0.6740325 | 0.66601373 | 0.66114445 | 0.66375758
20151.71 | 0.66304688 | 0.6673786 | 0.67280319 | 0.66715019 | 0.66126927 | 0.6638077
20152.2 | 0.66049018 | 0.66758807 | 0.67348498 | 0.66487462 | 0.6618617 | 0.66311297
20152.69 | 0.6608118 | 0.66655107 | 0.67275995 | 0.66486314 | 0.66107171 | 0.66311101
20153.18 | 0.66075346 | 0.66737969 | 0.67260583 | 0.66446691 | 0.66139848 | 0.66233926
20153.67 | 0.66028894 | 0.66550616 | 0.67185046 | 0.66353617 | 0.66112395 | 0.66348672
20154.17 | 0.66043728 | 0.66439836 | 0.67170312 | 0.66439339 | 0.66096342 | 0.66256376
20154.66 | 0.65977487 | 0.66432674 | 0.67157772 | 0.66243665 | 0.66098609 | 0.66219693
20155.15 | 0.65808886 | 0.6639906 | 0.66944975 | 0.6624294 | 0.66081473 | 0.66186706
20155.64 | 0.65720902 | 0.66415115 | 0.66884845 | 0.66145598 | 0.65995919 | 0.66128993